## I-V Characteristic (mA-mm)
VDS (V) | VGS = -0.300 V | VGS = 0.100 V | VGS = 0.500 V | VGS = 0.900 V
0 | -5.409e-05 | -0.5173 | -1.0822 | -5.33
0.01 | 0.0009168 | 7.788 | 15.494 | 12.754
0.02 | 0.0016278 | 15.382 | 31.899 | 30.242
0.03 | 0.0021495 | 22.555 | 48.217 | 47.917
0.04 | 0.0025719 | 29.078 | 64.47 | 65.68
0.05 | 0.0028815 | 35.059 | 80.59 | 83.02
0.06 | 0.0031427 | 40.451 | 96.63 | 100.6
0.07 | 0.0033872 | 45.286 | 112.7 | 117.95
0.08 | 0.0035425 | 49.611 | 128.18 | 135
0.09 | 0.003751 | 53.258 | 143.79 | 152
0.1 | 0.0038816 | 56.755 | 158.89 | 168.81
0.11 | 0.0040555 | 59.35 | 174.01 | 185.6
0.12 | 0.0042189 | 62.19 | 189.22 | 202.28
0.13 | 0.0043376 | 64.35 | 203.62 | 218.51
0.14 | 0.0045284 | 66.42 | 217.78 | 234.7
0.15 | 0.0046455 | 68.33 | 232.03 | 250.62
0.16 | 0.004833 | 69.71 | 245.8 | 266.29
0.17 | 0.0049883 | 71.49 | 259.17 | 282.14
0.18 | 0.0051172 | 72.53 | 272.35 | 297.12
0.19 | 0.0053001 | 74.02 | 285.29 | 312.22
0.2 | 0.0054066 | 75.04 | 297.73 | 327.15
0.21 | 0.0056026 | 76.16 | 309.92 | 341.58
0.22 | 0.005719 | 77.22 | 321.62 | 355.96
0.23 | 0.005919 | 78.04 | 333.24 | 370.02
0.24 | 0.00612 | 79.36 | 344.13 | 383.92
0.25 | 0.006248 | 80.07 | 354.8 | 397.31
0.26 | 0.006505 | 81.35 | 365.22 | 410.72
0.27 | 0.006649 | 82.34 | 375.12 | 423.82
0.28 | 0.006908 | 83.54 | 384.54 | 436.44
0.29 | 0.007034 | 84.7 | 393.71 | 448.82
0.3 | 0.007278 | 85.81 | 402.55 | 461.03
0.31 | 0.007425 | 87.15 | 411 | 473.09
0.32 | 0.007649 | 88.13 | 418.95 | 484.4
0.33 | 0.007857 | 89.39 | 426.8 | 495.83
0.34 | 0.008093 | 90.44 | 434.26 | 506.86
0.35 | 0.008358 | 91.68 | 441.27 | 517.36
0.36 | 0.008486 | 92.66 | 448.02 | 527.85
0.37 | 0.008807 | 93.78 | 454.48 | 537.92
0.38 | 0.008935 | 94.87 | 460.62 | 547.61
0.39 | 0.009272 | 95.95 | 466.49 | 557.06
0.4 | 0.00944 | 97.09 | 472.03 | 566.14
0.41 | 0.009733 | 98.07 | 477.37 | 575
0.42 | 0.009976 | 99.15 | 482.52 | 583.1
0.43 | 0.010205 | 100.26 | 487.32 | 591.4
0.44 | 0.010566 | 101.3 | 492.01 | 599.4
0.45 | 0.010805 | 102.46 | 496.48 | 607.1
0.46 | 0.011194 | 103.34 | 500.85 | 614.2
0.47 | 0.011415 | 104.46 | 505.01 | 621.2
0.48 | 0.011872 | 105.65 | 509.05 | 627.7
0.49 | 0.012154 | 106.69 | 512.96 | 633.9
0.5 | 0.012567 | 107.81 | 516.69 | 640.3
0.51 | 0.012918 | 108.92 | 520.42 | 645.8
0.52 | 0.013373 | 110.05 | 523.93 | 651.5
0.53 | 0.013832 | 111.21 | 527.42 | 656.6
0.54 | 0.014203 | 112.36 | 530.73 | 661.7
0.55 | 0.014856 | 113.49 | 534.02 | 666.5
0.56 | 0.015265 | 114.66 | 537.23 | 671.2
0.57 | 0.015865 | 115.95 | 540.25 | 674.9
0.58 | 0.016274 | 117.17 | 543.36 | 679.2
0.59 | 0.016993 | 118.3 | 546.19 | 682.8
0.6 | 0.017526 | 119.47 | 549.05 | 686.6
0.61 | 0.018182 | 120.7 | 551.77 | 690.2
0.62 | 0.018812 | 122.02 | 554.44 | 693.2
0.63 | 0.019549 | 123.18 | 557.08 | 696.2
0.64 | 0.020353 | 124.58 | 559.48 | 699
0.65 | 0.020875 | 125.69 | 561.97 | 701.3
0.66 | 0.021726 | 127.05 | 564.24 | 703.6
0.67 | 0.022462 | 128.29 | 566.56 | 705.9
0.68 | 0.023202 | 129.66 | 568.66 | 707.9
0.69 | 0.024012 | 130.88 | 570.7 | 709.7
0.7 | 0.02481 | 132.18 | 572.5 | 711.4
0.71 | 0.025658 | 133.49 | 574.5 | 713.1
0.72 | 0.026451 | 134.81 | 576.6 | 714.9
0.73 | 0.027448 | 136.11 | 578.2 | 716
0.74 | 0.028366 | 137.21 | 580 | 717
0.75 | 0.029285 | 138.67 | 581.4 | 718.5
0.76 | 0.03013 | 139.96 | 583 | 719.2
0.77 | 0.031209 | 141.23 | 584.8 | 720.3
0.78 | 0.03214 | 142.72 | 586.4 | 721.3
0.79 | 0.033152 | 143.9 | 588 | 722
0.8 | 0.034122 | 145.3 | 589.2 | 722.8
0.81 | 0.035252 | 146.69 | 590.6 | 723.6
0.82 | 0.036347 | 147.93 | 591.8 | 724.3
0.83 | 0.037296 | 149.42 | 593.3 | 725.1
0.84 | 0.038552 | 150.78 | 594.4 | 725.5
0.85 | 0.039759 | 152.16 | 595.6 | 726.1
0.86 | 0.04117 | 153.56 | 596.8 | 726.7
0.87 | 0.042308 | 154.96 | 597.8 | 727.1
0.88 | 0.043451 | 156.29 | 599.2 | 727.5
0.89 | 0.044628 | 157.77 | 600.2 | 728.1
0.9 | 0.045867 | 159.21 | 601.2 | 728.5
0.91 | 0.047122 | 160.66 | 602.6 | 728.7
0.92 | 0.048537 | 162.19 | 603.8 | 729.1
0.93 | 0.0499 | 163.41 | 604.6 | 729.9
0.94 | 0.050995 | 165.05 | 605.6 | 729.9
0.95 | 0.052583 | 166.47 | 606.7 | 730.3
0.96 | 0.053961 | 167.95 | 607.8 | 730.6
0.97 | 0.05542 | 169.52 | 609 | 731.1
0.98 | 0.0567 | 170.78 | 609.9 | 731.5
0.99 | 0.05808 | 172.32 | 611 | 731.6
1 | 0.05967 | 173.79 | 612 | 731.9