## I-V Characteristic (mA-mm)
VDS (V) | VGS = -0.300 V | VGS = 0.100 V | VGS = 0.500 V | VGS = 0.900 V
0 | -3.7689e-05 | -0.5193 | -1.0901 | -5.044
0.01 | 0.0008768 | 7.728 | 15.656 | 12.602
0.02 | 0.0015634 | 15.376 | 31.799 | 30.242
0.03 | 0.0020523 | 22.466 | 48.021 | 47.831
0.04 | 0.0024598 | 29.098 | 64.35 | 65.46
0.05 | 0.0027632 | 35.04 | 80.41 | 82.89
0.06 | 0.0030075 | 40.388 | 96.33 | 100.15
0.07 | 0.0032361 | 45.186 | 112.12 | 117.65
0.08 | 0.0033879 | 49.55 | 127.93 | 134.6
0.09 | 0.0035747 | 53.241 | 143.26 | 151.54
0.1 | 0.0037076 | 56.701 | 158.47 | 168.28
0.11 | 0.0038414 | 59.27 | 173.67 | 184.96
0.12 | 0.004023 | 62.11 | 188.39 | 201.7
0.13 | 0.0041236 | 64.37 | 203.02 | 217.77
0.14 | 0.0043053 | 66.32 | 217.24 | 233.8
0.15 | 0.0044238 | 68.28 | 231.29 | 249.85
0.16 | 0.0045894 | 69.71 | 245.05 | 265.39
0.17 | 0.0047561 | 71.4 | 258.6 | 281.02
0.18 | 0.0048371 | 72.49 | 271.54 | 296.08
0.19 | 0.0050476 | 73.89 | 284.51 | 311.26
0.2 | 0.0051572 | 74.88 | 296.93 | 326
0.21 | 0.0053163 | 75.96 | 309 | 340.64
0.22 | 0.0055051 | 77.17 | 320.89 | 354.85
0.23 | 0.0056288 | 77.93 | 332.3 | 368.96
0.24 | 0.005749 | 79.36 | 343.28 | 382.7
0.25 | 0.00596 | 79.99 | 353.91 | 396.25
0.26 | 0.006143 | 81.25 | 364.12 | 409.62
0.27 | 0.006328 | 82.28 | 374.16 | 422.54
0.28 | 0.006534 | 83.38 | 383.57 | 435.09
0.29 | 0.006662 | 84.67 | 392.66 | 447.58
0.3 | 0.006941 | 85.73 | 401.53 | 459.52
0.31 | 0.007055 | 86.96 | 410.06 | 471.62
0.32 | 0.007315 | 88.03 | 418.01 | 482.99
0.33 | 0.007437 | 89.33 | 425.88 | 494.37
0.34 | 0.007714 | 90.28 | 433.22 | 505.23
0.35 | 0.007868 | 91.5 | 440.25 | 515.88
0.36 | 0.00809 | 92.56 | 447.07 | 526.3
0.37 | 0.008336 | 93.66 | 453.45 | 536.37
0.38 | 0.008526 | 94.81 | 459.62 | 545.98
0.39 | 0.008808 | 95.72 | 465.43 | 555.38
0.4 | 0.008958 | 96.88 | 471.02 | 564.65
0.41 | 0.009291 | 97.96 | 476.35 | 573.1
0.42 | 0.009452 | 99.08 | 481.44 | 581.8
0.43 | 0.009798 | 100.18 | 486.35 | 589.8
0.44 | 0.009976 | 101.1 | 491.01 | 597.8
0.45 | 0.010341 | 102.3 | 495.45 | 605.3
0.46 | 0.010611 | 103.33 | 499.75 | 612.4
0.47 | 0.010847 | 104.42 | 503.99 | 619.5
0.48 | 0.011262 | 105.41 | 507.93 | 626.1
0.49 | 0.011547 | 106.67 | 511.85 | 632.3
0.5 | 0.011998 | 107.69 | 515.56 | 638.3
0.51 | 0.012212 | 108.86 | 519.24 | 644.1
0.52 | 0.012742 | 109.94 | 522.78 | 649.3
0.53 | 0.013046 | 110.99 | 526.27 | 654.8
0.54 | 0.013578 | 112.22 | 529.64 | 659.7
0.55 | 0.014019 | 113.38 | 532.79 | 664.5
0.56 | 0.014497 | 114.57 | 535.99 | 669.2
0.57 | 0.015043 | 115.79 | 539.08 | 673.4
0.58 | 0.01543 | 116.93 | 542.07 | 677.2
0.59 | 0.01611 | 118.15 | 544.96 | 681.1
0.6 | 0.016568 | 119.44 | 547.78 | 684.8
0.61 | 0.017284 | 120.6 | 550.49 | 687.7
0.62 | 0.017817 | 121.84 | 553.13 | 690.9
0.63 | 0.01849 | 123.06 | 555.7 | 694
0.64 | 0.019094 | 124.33 | 558.2 | 696.5
0.65 | 0.019736 | 125.67 | 560.58 | 699.3
0.66 | 0.020425 | 126.93 | 562.91 | 701.6
0.67 | 0.021173 | 128.05 | 565.16 | 703.6
0.68 | 0.022006 | 129.45 | 567.33 | 705.8
0.69 | 0.022627 | 130.66 | 569.36 | 707.7
0.7 | 0.023458 | 132 | 571.3 | 709.6
0.71 | 0.024213 | 133.33 | 572.8 | 711
0.72 | 0.025062 | 134.49 | 575 | 712.4
0.73 | 0.025819 | 135.91 | 576.6 | 713.7
0.74 | 0.026703 | 137.19 | 578.6 | 714.9
0.75 | 0.027587 | 138.49 | 580.2 | 716.2
0.76 | 0.028306 | 139.84 | 581.8 | 717.2
0.77 | 0.029299 | 141.1 | 583.4 | 718.3
0.78 | 0.030209 | 142.46 | 584.8 | 719.2
0.79 | 0.031221 | 143.86 | 586.2 | 720.1
0.8 | 0.032085 | 145.15 | 588 | 720.8
0.81 | 0.033122 | 146.45 | 588.7 | 721.6
0.82 | 0.034046 | 147.83 | 590.6 | 722.2
0.83 | 0.03517 | 149.21 | 591.5 | 722.9
0.84 | 0.036127 | 150.57 | 593 | 723.4
0.85 | 0.037177 | 152.05 | 594.2 | 724
0.86 | 0.038374 | 153.28 | 595.1 | 724.7
0.87 | 0.039302 | 154.79 | 596.8 | 725.1
0.88 | 0.040499 | 156.24 | 597.8 | 725.5
0.89 | 0.041674 | 157.63 | 598.6 | 725.8
0.9 | 0.042854 | 159.15 | 599.8 | 726.3
0.91 | 0.04391 | 160.47 | 601 | 726.7
0.92 | 0.04507 | 161.97 | 602.2 | 727.1
0.93 | 0.046242 | 163.37 | 603 | 727.4
0.94 | 0.047431 | 164.87 | 604.2 | 728.1
0.95 | 0.048685 | 166.29 | 605.2 | 728.3
0.96 | 0.050186 | 167.73 | 606.5 | 728.4
0.97 | 0.051418 | 169.24 | 607.4 | 729
0.98 | 0.052652 | 170.73 | 608.6 | 729.1
0.99 | 0.054152 | 172.16 | 609.5 | 729.2
1 | 0.055476 | 173.47 | 610.4 | 729.9