## I-V Characteristic (mA-mm)
VDS (V) | VGS = -0.300 V | VGS = 0.100 V | VGS = 0.500 V | VGS = 0.900 V
0 | -3.088e-05 | -0.5198 | -0.8892 | -5.26
0.01 | 0.0008314 | 7.677 | 15.524 | 12.61
0.02 | 0.0014808 | 15.281 | 31.859 | 30.276
0.03 | 0.001953 | 22.335 | 48.224 | 48.089
0.04 | 0.0023184 | 28.893 | 64.56 | 65.72
0.05 | 0.0026233 | 34.774 | 80.63 | 83.5
0.06 | 0.0028276 | 40.059 | 96.83 | 100.62
0.07 | 0.0030459 | 44.907 | 112.8 | 118.07
0.08 | 0.0032029 | 49.074 | 128.33 | 135.32
0.09 | 0.0033607 | 52.962 | 143.75 | 152.3
0.1 | 0.0035226 | 56.072 | 159.2 | 169.1
0.11 | 0.00363 | 58.97 | 174.51 | 186.11
0.12 | 0.0037949 | 61.47 | 189.22 | 202.62
0.13 | 0.0038939 | 63.71 | 203.94 | 218.82
0.14 | 0.0040283 | 65.78 | 218.2 | 235.25
0.15 | 0.0041812 | 67.42 | 232.22 | 251.27
0.16 | 0.0042762 | 69.19 | 246.14 | 266.92
0.17 | 0.0044537 | 70.41 | 259.62 | 282.42
0.18 | 0.0045512 | 71.97 | 272.6 | 297.71
0.19 | 0.0047136 | 72.9 | 285.57 | 313.3
0.2 | 0.0048721 | 74.13 | 298.15 | 327.88
0.21 | 0.0049796 | 75.23 | 310.25 | 342.46
0.22 | 0.0051839 | 76.06 | 321.97 | 357.01
0.23 | 0.0052753 | 77.37 | 333.52 | 371.06
0.24 | 0.005469 | 78.04 | 344.58 | 384.96
0.25 | 0.0056101 | 79.32 | 355.24 | 398.55
0.26 | 0.005727 | 80.13 | 365.42 | 411.83
0.27 | 0.005857 | 81.35 | 375.53 | 424.83
0.28 | 0.00608 | 82.36 | 384.98 | 437.84
0.29 | 0.006245 | 83.46 | 394.02 | 450.28
0.3 | 0.006433 | 84.74 | 402.97 | 462.41
0.31 | 0.006634 | 85.75 | 411.45 | 474.35
0.32 | 0.006779 | 87.03 | 419.4 | 485.98
0.33 | 0.00703 | 87.98 | 427.21 | 497.61
0.34 | 0.007129 | 89.3 | 434.65 | 508.38
0.35 | 0.007424 | 90.28 | 441.69 | 519.03
0.36 | 0.007517 | 91.4 | 448.5 | 529.66
0.37 | 0.007792 | 92.55 | 454.85 | 539.65
0.38 | 0.007931 | 93.48 | 461.05 | 549.48
0.39 | 0.008166 | 94.7 | 466.89 | 558.73
0.4 | 0.008385 | 95.69 | 472.5 | 568.05
0.41 | 0.00858 | 96.75 | 477.81 | 576.8
0.42 | 0.008875 | 97.77 | 482.9 | 585.3
0.43 | 0.009024 | 98.91 | 487.85 | 593.4
0.44 | 0.009352 | 99.95 | 492.5 | 601.2
0.45 | 0.009521 | 101.02 | 496.99 | 609
0.46 | 0.009884 | 102.06 | 501.3 | 616.3
0.47 | 0.010059 | 103.04 | 505.46 | 623.1
0.48 | 0.010459 | 104.22 | 509.58 | 629.7
0.49 | 0.010734 | 105.29 | 513.37 | 636.1
0.5 | 0.011033 | 106.39 | 517.24 | 642.1
0.51 | 0.011439 | 107.59 | 520.87 | 647.7
0.52 | 0.011787 | 108.53 | 524.52 | 653.7
0.53 | 0.012209 | 109.82 | 527.89 | 658.7
0.54 | 0.012496 | 110.92 | 531.24 | 663.7
0.55 | 0.013039 | 112 | 534.57 | 668.5
0.56 | 0.013398 | 113.3 | 537.78 | 673.2
0.57 | 0.013913 | 114.37 | 540.83 | 677.4
0.58 | 0.014362 | 115.57 | 543.77 | 681.2
0.59 | 0.014836 | 116.87 | 546.76 | 685.2
0.6 | 0.015449 | 118.02 | 549.58 | 688.6
0.61 | 0.01585 | 119.24 | 552.3 | 692
0.62 | 0.016574 | 120.42 | 555.01 | 695.2
0.63 | 0.017017 | 121.66 | 557.47 | 698
0.64 | 0.017761 | 122.96 | 560.01 | 700.8
0.65 | 0.018276 | 124.24 | 562.43 | 703.2
0.66 | 0.018949 | 125.31 | 564.71 | 705.7
0.67 | 0.019573 | 126.72 | 566.94 | 707.6
0.68 | 0.020163 | 127.93 | 569.08 | 709.7
0.69 | 0.020963 | 129.24 | 571.1 | 711.4
0.7 | 0.021692 | 130.61 | 573.2 | 713.2
0.71 | 0.022404 | 131.76 | 574.8 | 714.9
0.72 | 0.023027 | 133.14 | 576.8 | 716.2
0.73 | 0.023879 | 134.36 | 578.6 | 717.6
0.74 | 0.024664 | 135.73 | 580.2 | 718.6
0.75 | 0.025468 | 136.95 | 581.8 | 719.9
0.76 | 0.02619 | 138.3 | 583.6 | 720.8
0.77 | 0.026987 | 139.6 | 585 | 721.8
0.78 | 0.027905 | 140.93 | 586.6 | 722.4
0.79 | 0.028684 | 142.28 | 588 | 723.6
0.8 | 0.029574 | 143.43 | 589.4 | 724.2
0.81 | 0.030594 | 144.88 | 591 | 725.1
0.82 | 0.0315 | 146.23 | 591.9 | 725.5
0.83 | 0.032342 | 147.62 | 593.4 | 726.1
0.84 | 0.033328 | 149.07 | 594.6 | 726.7
0.85 | 0.034291 | 150.29 | 596 | 727.1
0.86 | 0.03526 | 151.7 | 597.2 | 727.7
0.87 | 0.036172 | 153.2 | 598.2 | 728.3
0.88 | 0.037354 | 154.57 | 599.4 | 728.7
0.89 | 0.038369 | 155.99 | 600.6 | 728.8
0.9 | 0.039255 | 157.39 | 601.5 | 729.2
0.91 | 0.040352 | 158.8 | 602.6 | 729.9
0.92 | 0.041593 | 160.32 | 603.8 | 730.3
0.93 | 0.04266 | 161.76 | 604.9 | 730.6
0.94 | 0.043581 | 163.06 | 605.8 | 730.9
0.95 | 0.04483 | 164.59 | 607.1 | 731.3
0.96 | 0.046092 | 166.09 | 608 | 731.5
0.97 | 0.047206 | 167.53 | 609 | 731.9
0.98 | 0.048426 | 169.08 | 610.2 | 732.2
0.99 | 0.049696 | 170.32 | 611 | 732.3
1 | 0.050893 | 171.94 | 612.2 | 732.7