## I-V Characteristic (mA-mm)
VDS (V) | VGS = -0.300 V | VGS = 0.100 V | VGS = 0.500 V | VGS = 0.900 V
0 | -4.6403e-05 | -0.52129 | -1.0061 | -5.094
0.01 | 0.0009248 | 7.731 | 15.502 | 12.728
0.02 | 0.0016368 | 15.608 | 31.955 | 30.27
0.03 | 0.0021959 | 22.721 | 48.131 | 48.263
0.04 | 0.0025776 | 29.38 | 64.56 | 65.84
0.05 | 0.0029171 | 35.368 | 80.75 | 83.44
0.06 | 0.0031838 | 40.89 | 96.95 | 100.62
0.07 | 0.0033954 | 45.71 | 112.68 | 118.09
0.08 | 0.0036129 | 50.132 | 128.35 | 135.24
0.09 | 0.0037548 | 53.946 | 143.92 | 152.02
0.1 | 0.0039569 | 57.12 | 159.06 | 169.12
0.11 | 0.0040943 | 60.41 | 174.45 | 185.89
0.12 | 0.004228 | 62.89 | 189.24 | 202.34
0.13 | 0.0044214 | 65.33 | 203.82 | 218.66
0.14 | 0.0045313 | 67.34 | 218.13 | 234.88
0.15 | 0.0047107 | 69.1 | 232.37 | 250.99
0.16 | 0.0048442 | 70.89 | 246.12 | 266.58
0.17 | 0.0049954 | 72.17 | 259.62 | 282.13
0.18 | 0.0051891 | 73.83 | 272.65 | 297.39
0.19 | 0.0052957 | 74.76 | 285.72 | 312.76
0.2 | 0.0055274 | 76 | 298.34 | 327.47
0.21 | 0.0056576 | 77.09 | 310.34 | 341.99
0.22 | 0.005781 | 78.08 | 322.14 | 356.36
0.23 | 0.005917 | 79.33 | 333.71 | 370.38
0.24 | 0.006181 | 80.03 | 344.64 | 384.41
0.25 | 0.006291 | 81.49 | 355.44 | 397.87
0.26 | 0.006557 | 82.3 | 365.75 | 411.04
0.27 | 0.006688 | 83.55 | 375.69 | 424.16
0.28 | 0.00695 | 84.63 | 385.2 | 436.92
0.29 | 0.00712 | 85.81 | 394.36 | 449.38
0.3 | 0.007299 | 87.05 | 403.19 | 461.45
0.31 | 0.00756 | 88.14 | 411.7 | 473.37
0.32 | 0.007708 | 89.45 | 419.71 | 484.93
0.33 | 0.007977 | 90.4 | 427.59 | 496.35
0.34 | 0.008108 | 91.64 | 435.07 | 507.22
0.35 | 0.008403 | 92.8 | 442.07 | 517.85
0.36 | 0.008545 | 93.96 | 448.9 | 528.31
0.37 | 0.008849 | 95.04 | 455.34 | 538.3
0.38 | 0.009022 | 96.01 | 461.52 | 548.14
0.39 | 0.009316 | 97.2 | 467.36 | 557.46
0.4 | 0.009592 | 98.31 | 473 | 566.66
0.41 | 0.009757 | 99.36 | 478.32 | 575
0.42 | 0.010122 | 100.38 | 483.51 | 583.7
0.43 | 0.010334 | 101.49 | 488.34 | 591.8
0.44 | 0.010692 | 102.58 | 493.07 | 599.8
0.45 | 0.010876 | 103.74 | 497.61 | 607.4
0.46 | 0.011303 | 104.8 | 501.98 | 614.7
0.47 | 0.011528 | 105.73 | 506.15 | 621.4
0.48 | 0.011881 | 106.89 | 510.19 | 628.3
0.49 | 0.012263 | 108.1 | 514.11 | 634.1
0.5 | 0.012652 | 109.15 | 517.96 | 640.3
0.51 | 0.013096 | 110.4 | 521.63 | 646.1
0.52 | 0.013392 | 111.4 | 525.26 | 651.8
0.53 | 0.014014 | 112.6 | 528.65 | 656.9
0.54 | 0.014348 | 113.8 | 532.07 | 661.9
0.55 | 0.014947 | 114.93 | 535.34 | 666.5
0.56 | 0.015357 | 116.15 | 538.58 | 671
0.57 | 0.015944 | 117.24 | 541.72 | 675.2
0.58 | 0.016477 | 118.57 | 544.67 | 679.2
0.59 | 0.017014 | 119.8 | 547.62 | 683.2
0.6 | 0.01767 | 120.97 | 550.47 | 686.4
0.61 | 0.018268 | 122.1 | 553.21 | 690
0.62 | 0.018983 | 123.46 | 555.91 | 693.1
0.63 | 0.019511 | 124.73 | 558.49 | 696.2
0.64 | 0.020399 | 126.01 | 560.99 | 698.7
0.65 | 0.020933 | 127.37 | 563.43 | 701.4
0.66 | 0.021782 | 128.51 | 565.78 | 703.6
0.67 | 0.022527 | 129.85 | 567.96 | 706
0.68 | 0.023333 | 131.19 | 570.1 | 707.7
0.69 | 0.024165 | 132.44 | 572 | 709.7
0.7 | 0.024864 | 133.76 | 574.1 | 711.2
0.71 | 0.025843 | 135 | 576 | 713
0.72 | 0.026646 | 136.39 | 578 | 714.4
0.73 | 0.027572 | 137.67 | 579.8 | 715.8
0.74 | 0.028338 | 138.99 | 581.4 | 717.2
0.75 | 0.0293 | 140.23 | 583 | 718.2
0.76 | 0.03022 | 141.62 | 584.8 | 719.2
0.77 | 0.031121 | 143.04 | 586.4 | 720.3
0.78 | 0.032123 | 144.33 | 588 | 721.3
0.79 | 0.033005 | 145.7 | 589.4 | 722
0.8 | 0.034214 | 146.87 | 590.8 | 722.8
0.81 | 0.035031 | 148.36 | 592.4 | 723.6
0.82 | 0.036201 | 149.72 | 593.4 | 724.2
0.83 | 0.037298 | 151.12 | 594.6 | 724.9
0.84 | 0.038462 | 152.56 | 595.8 | 725.3
0.85 | 0.039445 | 153.88 | 597.2 | 725.9
0.86 | 0.040677 | 155.29 | 598.2 | 726.7
0.87 | 0.041739 | 156.65 | 599.4 | 726.9
0.88 | 0.04294 | 158.12 | 600.7 | 727.4
0.89 | 0.044231 | 159.51 | 601.5 | 728.1
0.9 | 0.045538 | 160.96 | 603.1 | 728.3
0.91 | 0.046756 | 162.41 | 603.9 | 728.7
0.92 | 0.047717 | 163.9 | 605 | 729.1
0.93 | 0.049269 | 165.33 | 606.2 | 729.7
0.94 | 0.050664 | 166.74 | 607.4 | 729.9
0.95 | 0.051858 | 168.2 | 608.2 | 730.3
0.96 | 0.053262 | 169.7 | 609.5 | 730.6
0.97 | 0.054665 | 171.23 | 610.4 | 730.9
0.98 | 0.055978 | 172.76 | 611.5 | 731.1
0.99 | 0.05724 | 174.05 | 612.7 | 731.5
1 | 0.05854 | 175.61 | 613.5 | 731.9