## I-V Characteristic (mA-mm)
VDS (V) | VGS = -0.300 V | VGS = 0.100 V | VGS = 0.500 V | VGS = 0.900 V
0 | -3.5485e-05 | -0.5391 | -1.1472 | -5.203
0.01 | 0.0008778 | 7.736 | 15.604 | 12.734
0.02 | 0.0015663 | 15.444 | 32.044 | 30.358
0.03 | 0.002072 | 22.674 | 48.384 | 48.422
0.04 | 0.0024552 | 29.198 | 64.8 | 66.1
0.05 | 0.0027731 | 35.23 | 80.93 | 83.78
0.06 | 0.0029932 | 40.555 | 96.99 | 101.02
0.07 | 0.0032364 | 45.507 | 113.24 | 118.47
0.08 | 0.0033927 | 49.763 | 128.77 | 135.67
0.09 | 0.0035722 | 53.589 | 144.35 | 152.57
0.1 | 0.0037394 | 56.998 | 159.66 | 169.76
0.11 | 0.0038601 | 59.67 | 174.95 | 186.57
0.12 | 0.0040261 | 62.48 | 189.98 | 203.02
0.13 | 0.0041327 | 64.6 | 204.48 | 219.47
0.14 | 0.004289 | 66.87 | 218.78 | 235.72
0.15 | 0.004445 | 68.5 | 232.96 | 251.83
0.16 | 0.0045453 | 70.21 | 246.74 | 267.64
0.17 | 0.0047358 | 71.65 | 260.35 | 283.11
0.18 | 0.0048288 | 72.86 | 273.39 | 298.38
0.19 | 0.0050217 | 74.27 | 286.33 | 313.85
0.2 | 0.0051652 | 75.2 | 298.9 | 328.55
0.21 | 0.0053001 | 76.51 | 311.12 | 343.15
0.22 | 0.00551 | 77.32 | 322.87 | 357.56
0.23 | 0.0055916 | 78.51 | 334.41 | 371.67
0.24 | 0.00572 | 79.42 | 345.43 | 385.72
0.25 | 0.005901 | 80.43 | 356.13 | 399.2
0.26 | 0.006108 | 81.67 | 366.46 | 412.44
0.27 | 0.006273 | 82.55 | 376.45 | 425.56
0.28 | 0.006511 | 83.98 | 385.9 | 438.28
0.29 | 0.006599 | 84.75 | 395.02 | 450.82
0.3 | 0.006871 | 86.16 | 403.87 | 462.96
0.31 | 0.006987 | 87.35 | 412.44 | 474.91
0.32 | 0.007249 | 88.47 | 420.44 | 486.46
0.33 | 0.007391 | 89.69 | 428.2 | 497.96
0.34 | 0.007653 | 90.64 | 435.68 | 508.82
0.35 | 0.007839 | 91.96 | 442.74 | 519.52
0.36 | 0.008008 | 93 | 449.53 | 529.98
0.37 | 0.008284 | 94.14 | 456 | 539.99
0.38 | 0.008458 | 95.11 | 462.1 | 549.9
0.39 | 0.008766 | 96.23 | 468.03 | 559.2
0.4 | 0.008913 | 97.33 | 473.61 | 568.41
0.41 | 0.009221 | 98.39 | 478.95 | 577
0.42 | 0.009368 | 99.48 | 484.02 | 585.4
0.43 | 0.009707 | 100.38 | 488.9 | 594
0.44 | 0.009931 | 101.58 | 493.63 | 601.4
0.45 | 0.010255 | 102.62 | 498.09 | 609.2
0.46 | 0.010514 | 103.69 | 502.41 | 616.5
0.47 | 0.010747 | 104.86 | 506.61 | 623.2
0.48 | 0.01116 | 105.89 | 510.62 | 630
0.49 | 0.011423 | 106.99 | 514.52 | 636
0.5 | 0.011878 | 108.12 | 518.28 | 642.1
0.51 | 0.012107 | 109.29 | 521.95 | 648.3
0.52 | 0.012603 | 110.36 | 525.54 | 653.7
0.53 | 0.012961 | 111.56 | 529 | 658.8
0.54 | 0.013385 | 112.64 | 532.36 | 663.7
0.55 | 0.013873 | 113.85 | 535.58 | 668.5
0.56 | 0.014362 | 115.02 | 538.84 | 673
0.57 | 0.014909 | 116.11 | 541.89 | 677.2
0.58 | 0.015346 | 117.37 | 544.82 | 681.1
0.59 | 0.016013 | 118.52 | 547.71 | 685
0.6 | 0.016498 | 119.79 | 550.57 | 688.6
0.61 | 0.017189 | 121.04 | 553.3 | 692
0.62 | 0.017685 | 122.16 | 555.93 | 695
0.63 | 0.018418 | 123.47 | 558.55 | 698
0.64 | 0.018995 | 124.78 | 560.95 | 700.8
0.65 | 0.019572 | 126.01 | 563.43 | 703.2
0.66 | 0.02039 | 127.31 | 565.68 | 705.7
0.67 | 0.020998 | 128.49 | 567.93 | 707.6
0.68 | 0.021893 | 129.9 | 570 | 709.6
0.69 | 0.022529 | 131.15 | 572 | 711.4
0.7 | 0.023436 | 132.44 | 574.1 | 713.2
0.71 | 0.024108 | 133.62 | 576 | 714.8
0.72 | 0.024876 | 134.93 | 577.8 | 716.4
0.73 | 0.02566 | 136.23 | 579.8 | 717.6
0.74 | 0.026542 | 137.51 | 581.6 | 719
0.75 | 0.027515 | 138.91 | 583 | 719.7
0.76 | 0.028232 | 140.03 | 584.6 | 721
0.77 | 0.029242 | 141.5 | 586.2 | 722
0.78 | 0.030087 | 142.76 | 588 | 722.8
0.79 | 0.031238 | 144.12 | 589.2 | 723.6
0.8 | 0.032034 | 145.54 | 590.4 | 724.5
0.81 | 0.033003 | 146.73 | 591.8 | 724.9
0.82 | 0.033927 | 148.21 | 593.3 | 725.8
0.83 | 0.034906 | 149.54 | 594.4 | 726.5
0.84 | 0.036088 | 151 | 595.7 | 726.7
0.85 | 0.037084 | 152.28 | 597 | 727.4
0.86 | 0.038241 | 153.74 | 598.1 | 728.1
0.87 | 0.039125 | 155.12 | 599.4 | 728.3
0.88 | 0.040246 | 156.49 | 600.5 | 728.7
0.89 | 0.04147 | 157.93 | 601.6 | 729.3
0.9 | 0.042681 | 159.23 | 602.6 | 729.7
0.91 | 0.043838 | 160.76 | 603.8 | 729.9
0.92 | 0.044928 | 162.27 | 604.8 | 730.4
0.93 | 0.046217 | 163.69 | 605.8 | 730.9
0.94 | 0.047277 | 165.14 | 607.1 | 731.3
0.95 | 0.048764 | 166.51 | 607.9 | 731.5
0.96 | 0.050041 | 168.02 | 609 | 731.9
0.97 | 0.05131 | 169.45 | 609.8 | 732.2
0.98 | 0.052317 | 170.96 | 611.1 | 732.4
0.99 | 0.05375 | 172.45 | 612.2 | 732.7
1 | 0.055105 | 173.89 | 613.2 | 733.1