## I-V Characteristic (mA-mm)
VDS (V) | VGS = -0.300 V | VGS = 0.100 V | VGS = 0.500 V | VGS = 0.900 V
0 | -2.6263e-05 | -0.5545 | -1.0016 | -5.487
0.01 | 0.00076 | 7.766 | 15.55 | 12.404
0.02 | 0.0013428 | 15.309 | 32 | 30.296
0.03 | 0.0017803 | 22.364 | 48.548 | 47.922
0.04 | 0.0020919 | 28.83 | 64.86 | 65.94
0.05 | 0.0023655 | 34.729 | 80.99 | 83.23
0.06 | 0.002554 | 40.042 | 97.23 | 101.1
0.07 | 0.002734 | 44.846 | 113.23 | 118.57
0.08 | 0.0028954 | 49.032 | 128.74 | 135.57
0.09 | 0.0029941 | 52.691 | 144.38 | 152.76
0.1 | 0.0031523 | 56.103 | 159.93 | 169.76
0.11 | 0.0032433 | 58.57 | 174.95 | 186.77
0.12 | 0.0033713 | 61.41 | 189.96 | 203.26
0.13 | 0.0035007 | 63.46 | 204.64 | 219.77
0.14 | 0.0035859 | 65.6 | 218.93 | 236.04
0.15 | 0.0037383 | 67.27 | 233.21 | 252.36
0.16 | 0.0037973 | 68.75 | 246.96 | 267.94
0.17 | 0.0039345 | 70.25 | 260.47 | 283.66
0.18 | 0.0040544 | 71.33 | 273.48 | 299.02
0.19 | 0.0041492 | 72.71 | 286.52 | 314.15
0.2 | 0.0043192 | 73.57 | 299.17 | 329.45
0.21 | 0.0044042 | 74.78 | 311.28 | 344.03
0.22 | 0.004554 | 75.58 | 322.96 | 358.35
0.23 | 0.0046751 | 76.52 | 334.56 | 372.7
0.24 | 0.0047899 | 77.64 | 345.73 | 386.59
0.25 | 0.0049718 | 78.33 | 356.27 | 400.41
0.26 | 0.0050453 | 79.65 | 366.63 | 413.57
0.27 | 0.005246 | 80.35 | 376.61 | 426.84
0.28 | 0.005356 | 81.62 | 386.15 | 439.74
0.29 | 0.0054806 | 82.64 | 395.3 | 452.26
0.3 | 0.0056761 | 83.74 | 404.13 | 464.52
0.31 | 0.005684 | 84.92 | 412.66 | 476.69
0.32 | 0.005925 | 85.91 | 420.64 | 488.18
0.33 | 0.006022 | 87.19 | 428.46 | 499.63
0.34 | 0.006275 | 88.18 | 435.92 | 510.87
0.35 | 0.006374 | 89.25 | 443.03 | 521.55
0.36 | 0.006601 | 90.22 | 449.75 | 532.04
0.37 | 0.006734 | 91.4 | 456.21 | 542.11
0.38 | 0.006937 | 92.39 | 462.4 | 551.92
0.39 | 0.007135 | 93.52 | 468.21 | 561.53
0.4 | 0.007276 | 94.57 | 473.84 | 570.5
0.41 | 0.007563 | 95.51 | 479.16 | 579.6
0.42 | 0.00769 | 96.55 | 484.29 | 588
0.43 | 0.007953 | 97.61 | 489.16 | 596.2
0.44 | 0.008065 | 98.67 | 493.84 | 604.2
0.45 | 0.008376 | 99.77 | 498.27 | 611.7
0.46 | 0.008565 | 100.7 | 502.59 | 619
0.47 | 0.008799 | 101.85 | 506.79 | 626.1
0.48 | 0.009065 | 102.79 | 510.74 | 632.5
0.49 | 0.009302 | 104.01 | 514.62 | 638.9
0.5 | 0.009653 | 104.94 | 518.37 | 644.9
0.51 | 0.009844 | 106.11 | 522.05 | 650.7
0.52 | 0.010235 | 107.1 | 525.6 | 656.2
0.53 | 0.010463 | 108.26 | 528.96 | 661.5
0.54 | 0.010909 | 109.45 | 532.34 | 666.3
0.55 | 0.011199 | 110.4 | 535.53 | 671
0.56 | 0.011627 | 111.68 | 538.72 | 675.6
0.57 | 0.012025 | 112.8 | 541.69 | 680
0.58 | 0.012375 | 113.96 | 544.63 | 684
0.59 | 0.012893 | 115.2 | 547.56 | 687.6
0.6 | 0.01329 | 116.25 | 550.34 | 691.4
0.61 | 0.013827 | 117.53 | 553.03 | 694.6
0.62 | 0.014222 | 118.72 | 555.54 | 697.4
0.63 | 0.014786 | 119.91 | 558.16 | 700.2
0.64 | 0.015186 | 121.13 | 560.67 | 703.2
0.65 | 0.015754 | 122.34 | 562.99 | 705.7
0.66 | 0.016251 | 123.59 | 565.27 | 708
0.67 | 0.016803 | 124.75 | 567.4 | 710
0.68 | 0.017464 | 126.07 | 569.59 | 712.1
0.69 | 0.017999 | 127.15 | 571.5 | 713.8
0.7 | 0.018619 | 128.49 | 573.5 | 715.2
0.71 | 0.019207 | 129.74 | 575.4 | 716.5
0.72 | 0.019926 | 131.04 | 577 | 718.2
0.73 | 0.020426 | 132.36 | 578.7 | 719.2
0.74 | 0.021189 | 133.37 | 580.5 | 720.5
0.75 | 0.021847 | 134.76 | 582.2 | 721.7
0.76 | 0.022426 | 136.03 | 584 | 722.1
0.77 | 0.023228 | 137.35 | 585.2 | 723.2
0.78 | 0.023912 | 138.64 | 586.6 | 724.2
0.79 | 0.024678 | 139.85 | 588 | 725.1
0.8 | 0.025358 | 141.22 | 589.7 | 725.5
0.81 | 0.026149 | 142.54 | 590.8 | 726
0.82 | 0.026918 | 143.91 | 591.9 | 726.7
0.83 | 0.027748 | 145.06 | 593.1 | 727.2
0.84 | 0.028575 | 146.49 | 594.6 | 728.1
0.85 | 0.029446 | 147.81 | 595.8 | 728.3
0.86 | 0.030149 | 149.14 | 597.2 | 728.7
0.87 | 0.031004 | 150.58 | 598.1 | 729.1
0.88 | 0.031944 | 151.86 | 599.2 | 729.7
0.89 | 0.03289 | 153.28 | 600.4 | 730.1
0.9 | 0.033831 | 154.67 | 601.4 | 730.3
0.91 | 0.034626 | 156.07 | 602.4 | 730.7
0.92 | 0.035547 | 157.45 | 603.5 | 731.3
0.93 | 0.036567 | 158.92 | 604.4 | 731.3
0.94 | 0.037476 | 160.29 | 605.5 | 731.7
0.95 | 0.038394 | 161.73 | 606.6 | 731.9
0.96 | 0.039502 | 163.11 | 607.6 | 732.2
0.97 | 0.040512 | 164.47 | 608.6 | 732.6
0.98 | 0.041316 | 165.93 | 609.5 | 732.7
0.99 | 0.042552 | 167.37 | 610.6 | 733
1 | 0.043528 | 168.8 | 611.8 | 733.1