## I-V Characteristic (mA-mm)
VDS (V) | VGS = -0.300 V | VGS = 0.100 V | VGS = 0.500 V | VGS = 0.900 V
0 | -2.1464e-05 | -0.50726 | -1.0684 | -5.65
0.01 | 0.0007565 | 7.676 | 15.698 | 12.588
0.02 | 0.0013188 | 15.387 | 31.983 | 30.249
0.03 | 0.0017539 | 22.371 | 48.412 | 48.005
0.04 | 0.0020648 | 28.908 | 64.9 | 65.94
0.05 | 0.0023165 | 34.708 | 81.07 | 83.44
0.06 | 0.0025288 | 40.092 | 97.19 | 100.99
0.07 | 0.0026786 | 44.835 | 113.21 | 118.44
0.08 | 0.002846 | 49.095 | 128.97 | 135.79
0.09 | 0.0029605 | 52.808 | 144.43 | 152.82
0.1 | 0.0030926 | 56.048 | 159.76 | 169.73
0.11 | 0.0032091 | 58.85 | 174.99 | 186.67
0.12 | 0.0033088 | 61.19 | 190.07 | 203.48
0.13 | 0.0034538 | 63.67 | 204.62 | 219.84
0.14 | 0.0035219 | 65.5 | 218.99 | 236.1
0.15 | 0.0036704 | 67.38 | 233.17 | 252.23
0.16 | 0.0037652 | 68.9 | 246.98 | 268.08
0.17 | 0.0038463 | 70.09 | 260.62 | 283.95
0.18 | 0.0040055 | 71.63 | 273.65 | 299.1
0.19 | 0.0040734 | 72.58 | 286.54 | 314.39
0.2 | 0.0042464 | 73.9 | 299.1 | 329.38
0.21 | 0.0043335 | 74.69 | 311.24 | 343.96
0.22 | 0.0044578 | 75.82 | 323.12 | 358.56
0.23 | 0.0046291 | 76.67 | 334.56 | 372.81
0.24 | 0.0046787 | 77.54 | 345.62 | 386.65
0.25 | 0.0048718 | 78.72 | 356.33 | 400.31
0.26 | 0.0049699 | 79.48 | 366.6 | 413.73
0.27 | 0.0051061 | 80.79 | 376.56 | 426.97
0.28 | 0.0052925 | 81.55 | 386.16 | 439.77
0.29 | 0.0053818 | 82.87 | 395.23 | 452.34
0.3 | 0.0055739 | 83.94 | 404.03 | 464.56
0.31 | 0.0056604 | 85.01 | 412.62 | 476.81
0.32 | 0.00578 | 86.17 | 420.58 | 488.3
0.33 | 0.005925 | 87.16 | 428.44 | 499.76
0.34 | 0.006163 | 88.35 | 435.81 | 510.79
0.35 | 0.006267 | 89.42 | 442.83 | 521.43
0.36 | 0.006492 | 90.48 | 449.7 | 532.09
0.37 | 0.006595 | 91.48 | 456.12 | 542.14
0.38 | 0.006826 | 92.61 | 462.21 | 551.9
0.39 | 0.00697 | 93.65 | 468.1 | 561.39
0.4 | 0.007175 | 94.7 | 473.72 | 570.3
0.41 | 0.007365 | 95.74 | 479.03 | 579.1
0.42 | 0.007519 | 96.65 | 484.13 | 587.8
0.43 | 0.007783 | 97.78 | 488.96 | 595.9
0.44 | 0.007914 | 98.84 | 493.71 | 603.8
0.45 | 0.008238 | 99.87 | 498.09 | 611.5
0.46 | 0.008346 | 100.94 | 502.43 | 618.8
0.47 | 0.008677 | 101.89 | 506.58 | 625.5
0.48 | 0.008887 | 103.02 | 510.61 | 632.5
0.49 | 0.009163 | 104.15 | 514.48 | 638.7
0.5 | 0.009442 | 105.15 | 518.15 | 644.5
0.51 | 0.009703 | 106.29 | 521.82 | 650.5
0.52 | 0.010067 | 107.35 | 525.36 | 655.8
0.53 | 0.010275 | 108.42 | 528.78 | 661.1
0.54 | 0.010701 | 109.53 | 532.14 | 666.1
0.55 | 0.010977 | 110.72 | 535.3 | 670.9
0.56 | 0.011429 | 111.72 | 538.47 | 675.4
0.57 | 0.011748 | 112.96 | 541.49 | 679.8
0.58 | 0.012205 | 114.12 | 544.5 | 683.6
0.59 | 0.012592 | 115.26 | 547.32 | 687.2
0.6 | 0.01297 | 116.57 | 550.18 | 690.8
0.61 | 0.0135 | 117.59 | 552.85 | 694
0.62 | 0.013949 | 118.83 | 555.48 | 697
0.63 | 0.014484 | 120.11 | 557.95 | 700
0.64 | 0.014896 | 121.3 | 560.33 | 702.9
0.65 | 0.015467 | 122.5 | 562.79 | 705
0.66 | 0.015934 | 123.67 | 565.08 | 707.3
0.67 | 0.016529 | 124.94 | 567.22 | 709.6
0.68 | 0.017063 | 126.21 | 569.42 | 711.2
0.69 | 0.017603 | 127.43 | 571.4 | 713
0.7 | 0.018276 | 128.62 | 573.4 | 714.6
0.71 | 0.018682 | 129.85 | 575 | 716
0.72 | 0.019432 | 131.16 | 577 | 717.4
0.73 | 0.020083 | 132.42 | 578.6 | 718.8
0.74 | 0.020777 | 133.69 | 580.2 | 719.7
0.75 | 0.021306 | 134.81 | 582.1 | 720.8
0.76 | 0.022065 | 136.19 | 583.4 | 721.9
0.77 | 0.022741 | 137.49 | 585 | 722.6
0.78 | 0.023354 | 138.69 | 586.6 | 723.6
0.79 | 0.024159 | 140.07 | 588.2 | 724.5
0.8 | 0.02484 | 141.22 | 589 | 724.9
0.81 | 0.025711 | 142.62 | 590.6 | 725.5
0.82 | 0.026386 | 143.89 | 592.2 | 726
0.83 | 0.027258 | 145.19 | 593.2 | 726.7
0.84 | 0.027958 | 146.49 | 594.3 | 727.3
0.85 | 0.028817 | 147.85 | 595.6 | 727.9
0.86 | 0.029588 | 149.21 | 596.8 | 728.3
0.87 | 0.030543 | 150.53 | 597.8 | 728.7
0.88 | 0.031346 | 152 | 599 | 729
0.89 | 0.032065 | 153.18 | 600.3 | 729.5
0.9 | 0.033016 | 154.62 | 601 | 729.7
0.91 | 0.033915 | 156.01 | 602.2 | 729.9
0.92 | 0.034969 | 157.47 | 603.5 | 730.3
0.93 | 0.035759 | 158.81 | 604.2 | 730.9
0.94 | 0.03671 | 160.16 | 605.5 | 730.9
0.95 | 0.037604 | 161.72 | 606.4 | 731.3
0.96 | 0.038687 | 162.99 | 607.4 | 731.5
0.97 | 0.039613 | 164.49 | 608.5 | 731.6
0.98 | 0.040807 | 165.81 | 609.2 | 732.3
0.99 | 0.041758 | 167.17 | 610.2 | 732.3
1 | 0.042617 | 168.64 | 611.4 | 732.4