## I-V Characteristic (mA-mm)
VDS (V) | VGS = -0.300 V | VGS = 0.100 V | VGS = 0.500 V | VGS = 0.900 V
0 | -2.4725e-05 | -0.5338 | -1.0837 | -5.545
0.01 | 0.0007435 | 7.617 | 15.766 | 12.53
0.02 | 0.0012924 | 15.353 | 32.156 | 30.417
0.03 | 0.0017049 | 22.3 | 48.619 | 48.171
0.04 | 0.0020414 | 28.801 | 65.14 | 66.08
0.05 | 0.0022614 | 34.639 | 81.41 | 83.83
0.06 | 0.0024784 | 39.988 | 97.47 | 101.26
0.07 | 0.0026272 | 44.658 | 113.48 | 119.05
0.08 | 0.0027648 | 48.938 | 129.42 | 136.37
0.09 | 0.0029075 | 52.579 | 144.99 | 153.36
0.1 | 0.0030058 | 55.797 | 160.23 | 170.4
0.11 | 0.0031611 | 58.54 | 175.62 | 187.47
0.12 | 0.0032443 | 60.99 | 190.8 | 204.39
0.13 | 0.0033688 | 63.37 | 205.24 | 220.68
0.14 | 0.0034852 | 65.12 | 219.72 | 237.02
0.15 | 0.00356 | 67.14 | 233.92 | 253.32
0.16 | 0.0037117 | 68.47 | 247.77 | 268.96
0.17 | 0.003781 | 69.91 | 261.35 | 284.91
0.18 | 0.0039049 | 71.15 | 274.48 | 300.22
0.19 | 0.0040312 | 72.3 | 287.47 | 315.55
0.2 | 0.0041357 | 73.54 | 299.98 | 330.54
0.21 | 0.0042941 | 74.21 | 312.09 | 345.28
0.22 | 0.0043644 | 75.56 | 324.07 | 359.89
0.23 | 0.0045229 | 76.19 | 335.51 | 374.07
0.24 | 0.0046389 | 77.24 | 346.55 | 388.05
0.25 | 0.0047476 | 78.29 | 357.24 | 401.79
0.26 | 0.0049253 | 79.09 | 367.54 | 415.34
0.27 | 0.00501 | 80.35 | 377.45 | 428.38
0.28 | 0.0051933 | 81.25 | 387 | 441.34
0.29 | 0.0052984 | 82.51 | 396.2 | 453.93
0.3 | 0.0054639 | 83.46 | 404.95 | 466.05
0.31 | 0.0056525 | 84.7 | 413.53 | 478.45
0.32 | 0.005698 | 85.69 | 421.5 | 489.93
0.33 | 0.00581 | 86.79 | 429.32 | 501.4
0.34 | 0.006029 | 88.01 | 436.68 | 512.44
0.35 | 0.006153 | 88.97 | 443.71 | 523.14
0.36 | 0.006345 | 90.15 | 450.53 | 533.88
0.37 | 0.006528 | 91.06 | 456.98 | 543.93
0.38 | 0.006693 | 92.18 | 463.02 | 553.67
0.39 | 0.006924 | 93.29 | 468.83 | 563.15
0.4 | 0.007049 | 94.24 | 474.5 | 572.4
0.41 | 0.007294 | 95.49 | 479.8 | 581.2
0.42 | 0.007433 | 96.31 | 484.87 | 589.8
0.43 | 0.007696 | 97.53 | 489.7 | 597.8
0.44 | 0.007829 | 98.47 | 494.43 | 605.8
0.45 | 0.008119 | 99.53 | 498.91 | 613.5
0.46 | 0.008321 | 100.58 | 503.15 | 620.6
0.47 | 0.008521 | 101.58 | 507.27 | 627.7
0.48 | 0.008805 | 102.7 | 511.29 | 634.1
0.49 | 0.009016 | 103.71 | 515.25 | 640.5
0.5 | 0.009397 | 104.86 | 518.88 | 646.7
0.51 | 0.00958 | 105.79 | 522.53 | 652.3
0.52 | 0.009972 | 106.95 | 526.07 | 658.2
0.53 | 0.010223 | 108.1 | 529.52 | 663.1
0.54 | 0.010574 | 109.22 | 532.88 | 668.1
0.55 | 0.010886 | 110.44 | 535.97 | 672.9
0.56 | 0.011302 | 111.42 | 539.23 | 677.2
0.57 | 0.011706 | 112.6 | 542.25 | 681.4
0.58 | 0.012004 | 113.73 | 545.22 | 685.6
0.59 | 0.012544 | 115 | 548.02 | 689.4
0.6 | 0.012871 | 116.07 | 550.87 | 693
0.61 | 0.013452 | 117.31 | 553.57 | 696.2
0.62 | 0.013817 | 118.55 | 556.17 | 699
0.63 | 0.014366 | 119.77 | 558.7 | 701.8
0.64 | 0.014847 | 120.94 | 561.05 | 704.4
0.65 | 0.015303 | 122.14 | 563.5 | 706.8
0.66 | 0.015915 | 123.38 | 565.78 | 709.3
0.67 | 0.016427 | 124.62 | 567.97 | 711.2
0.68 | 0.016988 | 125.86 | 570 | 713.2
0.69 | 0.017469 | 127.19 | 572 | 714.9
0.7 | 0.018116 | 128.23 | 573.9 | 716.4
0.71 | 0.018689 | 129.58 | 575.5 | 717.8
0.72 | 0.019436 | 130.9 | 577.6 | 719.2
0.73 | 0.020025 | 132.06 | 579.6 | 720.4
0.74 | 0.02058 | 133.41 | 581 | 721.7
0.75 | 0.021266 | 134.56 | 582.8 | 722.6
0.76 | 0.021856 | 135.97 | 584.4 | 723.6
0.77 | 0.022594 | 137.17 | 586 | 724.6
0.78 | 0.023307 | 138.48 | 587.6 | 725.3
0.79 | 0.024122 | 139.7 | 588.6 | 725.9
0.8 | 0.024784 | 141.04 | 589.8 | 726.3
0.81 | 0.025629 | 142.34 | 591.4 | 727.3
0.82 | 0.026316 | 143.62 | 592.6 | 727.7
0.83 | 0.02717 | 145.03 | 593.8 | 728.3
0.84 | 0.027957 | 146.13 | 595 | 728.7
0.85 | 0.028655 | 147.63 | 596.2 | 729.2
0.86 | 0.029576 | 148.97 | 597.4 | 729.9
0.87 | 0.030352 | 150.33 | 598.6 | 730.3
0.88 | 0.031284 | 151.78 | 599.9 | 730.6
0.89 | 0.032193 | 153 | 601 | 731.1
0.9 | 0.033143 | 154.53 | 601.8 | 731.5
0.91 | 0.033918 | 155.88 | 603 | 731.6
0.92 | 0.034848 | 157.31 | 604.2 | 731.9
0.93 | 0.035618 | 158.65 | 605.1 | 731.9
0.94 | 0.036599 | 160.07 | 606.3 | 732.4
0.95 | 0.037592 | 161.48 | 607.2 | 732.9
0.96 | 0.038574 | 162.95 | 608.3 | 733.3
0.97 | 0.039665 | 164.4 | 609 | 733.5
0.98 | 0.040566 | 165.67 | 610.3 | 733.5
0.99 | 0.04167 | 167.23 | 611.1 | 733.8
1 | 0.042691 | 168.68 | 612.3 | 734.3