## I-V Characteristic (mA-mm)
VDS (V) | VGS = -0.300 V | VGS = 0.100 V | VGS = 0.500 V | VGS = 0.900 V
0 | -2.3749e-05 | -0.5604 | -0.8766 | -5.312
0.01 | 0.0007898 | 7.772 | 15.704 | 12.656
0.02 | 0.0013933 | 15.382 | 32.246 | 30.651
0.03 | 0.00185 | 22.486 | 48.731 | 48.366
0.04 | 0.0021819 | 29.044 | 65.3 | 66.48
0.05 | 0.0024658 | 35.052 | 81.65 | 84.18
0.06 | 0.0026587 | 40.306 | 97.85 | 101.98
0.07 | 0.0028518 | 45.218 | 113.92 | 119.41
0.08 | 0.0030154 | 49.333 | 129.78 | 136.71
0.09 | 0.00313 | 53.134 | 145.32 | 153.94
0.1 | 0.0032959 | 56.41 | 160.72 | 170.81
0.11 | 0.0033839 | 59.14 | 176.4 | 188.21
0.12 | 0.0035313 | 61.82 | 191.22 | 204.71
0.13 | 0.0036375 | 63.91 | 205.86 | 221.24
0.14 | 0.0037447 | 66.13 | 220.31 | 237.58
0.15 | 0.0038977 | 67.74 | 234.6 | 253.97
0.16 | 0.0039799 | 69.43 | 248.56 | 269.74
0.17 | 0.004126 | 70.69 | 262.01 | 285.45
0.18 | 0.0042284 | 72.05 | 275.2 | 300.89
0.19 | 0.0043588 | 73.31 | 288.22 | 316.23
0.2 | 0.004519 | 74.2 | 300.84 | 331.51
0.21 | 0.0045924 | 75.58 | 313.05 | 346.05
0.22 | 0.0047725 | 76.26 | 324.91 | 360.55
0.23 | 0.0048716 | 77.4 | 336.37 | 374.84
0.24 | 0.0050196 | 78.33 | 347.48 | 388.64
0.25 | 0.0051927 | 79.22 | 358.27 | 402.66
0.26 | 0.0052862 | 80.31 | 368.47 | 415.91
0.27 | 0.0054947 | 81.25 | 378.49 | 429.06
0.28 | 0.005585 | 82.6 | 387.97 | 441.96
0.29 | 0.005707 | 83.51 | 397.16 | 454.51
0.3 | 0.005836 | 84.79 | 405.98 | 466.77
0.31 | 0.006076 | 85.73 | 414.43 | 478.84
0.32 | 0.006171 | 86.91 | 422.49 | 490.41
0.33 | 0.006398 | 88.07 | 430.34 | 501.9
0.34 | 0.006511 | 89.17 | 437.69 | 513.06
0.35 | 0.006744 | 90.24 | 444.71 | 523.6
0.36 | 0.006884 | 91.28 | 451.54 | 534.2
0.37 | 0.007091 | 92.4 | 458 | 544.26
0.38 | 0.007313 | 93.53 | 464.08 | 553.96
0.39 | 0.007456 | 94.44 | 469.92 | 563.54
0.4 | 0.007717 | 95.65 | 475.57 | 572.5
0.41 | 0.007861 | 96.56 | 480.94 | 581.6
0.42 | 0.008144 | 97.72 | 485.94 | 589.8
0.43 | 0.008267 | 98.65 | 490.82 | 598
0.44 | 0.008566 | 99.77 | 495.45 | 605.8
0.45 | 0.008716 | 100.7 | 499.97 | 613.5
0.46 | 0.008994 | 101.86 | 504.25 | 620.6
0.47 | 0.009244 | 102.87 | 508.38 | 627.5
0.48 | 0.009508 | 104.06 | 512.42 | 633.9
0.49 | 0.009829 | 105.11 | 516.25 | 640.5
0.5 | 0.010083 | 105.97 | 520 | 646.3
0.51 | 0.010478 | 107.21 | 523.62 | 652.1
0.52 | 0.010699 | 108.38 | 527.18 | 657.7
0.53 | 0.011164 | 109.54 | 530.58 | 662.9
0.54 | 0.011437 | 110.6 | 533.83 | 667.7
0.55 | 0.01187 | 111.62 | 537.13 | 672.3
0.56 | 0.012247 | 112.88 | 540.26 | 676.8
0.57 | 0.012652 | 114.05 | 543.35 | 681.1
0.58 | 0.013145 | 115.24 | 546.18 | 685
0.59 | 0.01356 | 116.39 | 549.06 | 688.6
0.6 | 0.014121 | 117.57 | 551.89 | 692
0.61 | 0.01446 | 118.8 | 554.55 | 695.2
0.62 | 0.015029 | 119.99 | 557.26 | 698.4
0.63 | 0.015508 | 121.24 | 559.64 | 701.2
0.64 | 0.016112 | 122.32 | 562.19 | 703.7
0.65 | 0.016565 | 123.63 | 564.56 | 706.2
0.66 | 0.017222 | 124.91 | 566.81 | 708.5
0.67 | 0.017864 | 126.11 | 569.01 | 710.4
0.68 | 0.018384 | 127.41 | 570.9 | 712.4
0.69 | 0.019067 | 128.58 | 573.2 | 714.1
0.7 | 0.019641 | 129.93 | 575 | 715.7
0.71 | 0.020456 | 131.1 | 576.7 | 717.2
0.72 | 0.020972 | 132.48 | 578.6 | 718.4
0.73 | 0.021656 | 133.66 | 580.5 | 719.8
0.74 | 0.022308 | 134.96 | 582.1 | 720.8
0.75 | 0.023065 | 136.25 | 583.6 | 722
0.76 | 0.023793 | 137.51 | 585.4 | 722.8
0.77 | 0.024568 | 138.83 | 586.9 | 723.8
0.78 | 0.025381 | 139.97 | 588.4 | 724.9
0.79 | 0.026016 | 141.38 | 589.4 | 725.5
0.8 | 0.02695 | 142.63 | 591.1 | 725.9
0.81 | 0.027639 | 143.99 | 592.5 | 726.5
0.82 | 0.028607 | 145.35 | 593.8 | 727.3
0.83 | 0.029363 | 146.58 | 595 | 727.7
0.84 | 0.030228 | 147.97 | 596.2 | 728.3
0.85 | 0.031162 | 149.42 | 597.3 | 728.7
0.86 | 0.03191 | 150.74 | 598.8 | 729.1
0.87 | 0.03286 | 152.2 | 599.6 | 729.5
0.88 | 0.033822 | 153.41 | 600.8 | 729.9
0.89 | 0.034699 | 154.88 | 601.9 | 730.3
0.9 | 0.035648 | 156.31 | 603.1 | 730.9
0.91 | 0.036651 | 157.71 | 604.2 | 731.3
0.92 | 0.037604 | 159.04 | 605.4 | 731.5
0.93 | 0.038607 | 160.47 | 606.2 | 731.6
0.94 | 0.039745 | 161.95 | 607.4 | 731.9
0.95 | 0.040607 | 163.37 | 608.3 | 732.3
0.96 | 0.041704 | 164.85 | 609 | 732.4
0.97 | 0.042696 | 166.17 | 610.4 | 733.1
0.98 | 0.043874 | 167.62 | 611.1 | 733.3
0.99 | 0.04486 | 169.14 | 612.2 | 733.5
1 | 0.04606 | 170.53 | 613.5 | 733.8