## I-V Characteristic (mA-mm)
VDS (V) | VGS = -0.300 V | VGS = 0.100 V | VGS = 0.500 V | VGS = 0.900 V
0 | -3.7662e-05 | -0.52506 | -0.98 | -5.267
0.01 | 0.0008778 | 7.786 | 15.717 | 12.75
0.02 | 0.0015621 | 15.688 | 32.244 | 30.655
0.03 | 0.0020512 | 22.842 | 48.667 | 48.363
0.04 | 0.0024629 | 29.533 | 65.26 | 66.31
0.05 | 0.002744 | 35.545 | 81.43 | 84.11
0.06 | 0.0029943 | 41.088 | 97.95 | 101.78
0.07 | 0.0032152 | 45.927 | 113.91 | 119.23
0.08 | 0.0033674 | 50.399 | 129.57 | 136.57
0.09 | 0.0035639 | 54.186 | 145.26 | 153.73
0.1 | 0.0036744 | 57.48 | 160.71 | 170.48
0.11 | 0.0038468 | 60.45 | 176.21 | 187.9
0.12 | 0.0039834 | 63.27 | 191 | 204.52
0.13 | 0.0041064 | 65.42 | 205.73 | 220.79
0.14 | 0.0042807 | 67.62 | 220.23 | 237.09
0.15 | 0.0043781 | 69.42 | 234.39 | 253.47
0.16 | 0.0045572 | 70.99 | 248.29 | 269.35
0.17 | 0.0046822 | 72.56 | 261.97 | 284.87
0.18 | 0.0048198 | 73.74 | 275.12 | 300.27
0.19 | 0.0050227 | 75.24 | 288.12 | 315.71
0.2 | 0.0051002 | 76.08 | 300.9 | 330.74
0.21 | 0.0053035 | 77.42 | 313.04 | 345.35
0.22 | 0.005444 | 78.26 | 324.85 | 359.9
0.23 | 0.0055871 | 79.25 | 336.37 | 374.09
0.24 | 0.005703 | 80.47 | 347.64 | 387.85
0.25 | 0.005911 | 81.27 | 358.35 | 401.91
0.26 | 0.006079 | 82.66 | 368.58 | 415.12
0.27 | 0.006241 | 83.42 | 378.67 | 428.14
0.28 | 0.006469 | 84.78 | 388.27 | 441
0.29 | 0.006594 | 85.89 | 397.37 | 453.55
0.3 | 0.006856 | 86.97 | 406.28 | 465.83
0.31 | 0.006971 | 88.22 | 414.85 | 477.77
0.32 | 0.007229 | 89.28 | 422.95 | 489.4
0.33 | 0.007336 | 90.52 | 430.7 | 500.85
0.34 | 0.007609 | 91.64 | 438.21 | 511.9
0.35 | 0.00778 | 92.76 | 445.37 | 522.52
0.36 | 0.008011 | 93.76 | 452.22 | 533.08
0.37 | 0.008236 | 95.01 | 458.55 | 543.14
0.38 | 0.008388 | 96.06 | 464.8 | 552.86
0.39 | 0.008689 | 97.15 | 470.71 | 562.3
0.4 | 0.008858 | 98.34 | 476.37 | 571.5
0.41 | 0.009195 | 99.18 | 481.69 | 580.2
0.42 | 0.009335 | 100.35 | 486.77 | 588.6
0.43 | 0.00967 | 101.41 | 491.76 | 597
0.44 | 0.009868 | 102.5 | 496.45 | 604.6
0.45 | 0.010171 | 103.58 | 500.9 | 612.2
0.46 | 0.010488 | 104.67 | 505.19 | 619.4
0.47 | 0.010752 | 105.73 | 509.41 | 626.1
0.48 | 0.011122 | 106.81 | 513.44 | 632.9
0.49 | 0.011401 | 107.94 | 517.28 | 639
0.5 | 0.01183 | 109.01 | 521.02 | 645.2
0.51 | 0.012097 | 110.22 | 524.71 | 650.9
0.52 | 0.012593 | 111.3 | 528.26 | 656.4
0.53 | 0.012918 | 112.46 | 531.61 | 661.7
0.54 | 0.013441 | 113.6 | 534.89 | 666.6
0.55 | 0.013826 | 114.72 | 538.2 | 671.4
0.56 | 0.014269 | 115.95 | 541.38 | 675.6
0.57 | 0.014827 | 117.17 | 544.43 | 680
0.58 | 0.015284 | 118.35 | 547.28 | 683.9
0.59 | 0.015933 | 119.63 | 550.22 | 687.6
0.6 | 0.016346 | 120.72 | 553 | 690.9
0.61 | 0.017062 | 122.04 | 555.76 | 694.6
0.62 | 0.017587 | 123.22 | 558.34 | 697.3
0.63 | 0.018271 | 124.5 | 560.84 | 700.4
0.64 | 0.018886 | 125.73 | 563.33 | 703.2
0.65 | 0.019606 | 126.97 | 565.74 | 705.4
0.66 | 0.02023 | 128.25 | 567.96 | 707.7
0.67 | 0.020753 | 129.45 | 570.1 | 709.8
0.68 | 0.021685 | 130.78 | 572.3 | 711.7
0.69 | 0.02239 | 131.88 | 574.4 | 713.3
0.7 | 0.023247 | 133.28 | 575.9 | 715.3
0.71 | 0.023943 | 134.53 | 578.2 | 716.5
0.72 | 0.024728 | 135.87 | 579.8 | 718
0.73 | 0.025588 | 137.23 | 581.8 | 719.3
0.74 | 0.026344 | 138.33 | 583.4 | 720.5
0.75 | 0.027268 | 139.74 | 585 | 721.6
0.76 | 0.02815 | 141.06 | 586.6 | 722.4
0.77 | 0.029033 | 142.44 | 588.2 | 723.6
0.78 | 0.029793 | 143.68 | 589.6 | 724.2
0.79 | 0.03089 | 144.96 | 591 | 725
0.8 | 0.031915 | 146.31 | 592.6 | 725.8
0.81 | 0.032864 | 147.66 | 594 | 726.5
0.82 | 0.03371 | 148.98 | 595 | 727.1
0.83 | 0.034741 | 150.3 | 596.5 | 727.5
0.84 | 0.035829 | 151.64 | 597.6 | 728.2
0.85 | 0.036698 | 153.1 | 599 | 728.7
0.86 | 0.037915 | 154.46 | 600 | 729.1
0.87 | 0.038832 | 155.93 | 601.1 | 729.9
0.88 | 0.04013 | 157.23 | 602.2 | 729.9
0.89 | 0.041076 | 158.68 | 603.5 | 730.6
0.9 | 0.042293 | 160.16 | 604.4 | 730.7
0.91 | 0.043609 | 161.5 | 605.5 | 731.3
0.92 | 0.044652 | 163.05 | 606.6 | 731.5
0.93 | 0.045943 | 164.36 | 607.5 | 731.9
0.94 | 0.047175 | 165.97 | 608.6 | 732.3
0.95 | 0.048415 | 167.37 | 609.8 | 732.6
0.96 | 0.049492 | 168.78 | 610.8 | 733.1
0.97 | 0.050961 | 170.25 | 611.9 | 733.1
0.98 | 0.052051 | 171.68 | 612.8 | 733.3
0.99 | 0.053604 | 173.24 | 613.8 | 733.8
1 | 0.054827 | 174.76 | 615 | 734.1