## I-V Characteristic (mA-mm)
VDS (V) | VGS = -0.300 V | VGS = 0.100 V | VGS = 0.500 V | VGS = 0.900 V
0 | -3.3162e-05 | -0.5612 | -1.0209 | -5.433
0.01 | 0.0008527 | 7.779 | 15.628 | 12.753
0.02 | 0.0014921 | 15.66 | 32.364 | 30.647
0.03 | 0.0019869 | 22.764 | 48.782 | 48.522
0.04 | 0.0023601 | 29.427 | 65.56 | 66.55
0.05 | 0.0026358 | 35.382 | 81.66 | 84.11
0.06 | 0.00289 | 40.89 | 97.73 | 101.65
0.07 | 0.0030571 | 45.712 | 113.97 | 119.33
0.08 | 0.0032447 | 50.082 | 129.82 | 136.87
0.09 | 0.0033892 | 53.888 | 145.4 | 153.84
0.1 | 0.0035357 | 57.1 | 160.89 | 170.93
0.11 | 0.0037018 | 60.29 | 176.26 | 188.03
0.12 | 0.0037932 | 62.79 | 191.24 | 204.59
0.13 | 0.0039626 | 65.09 | 206.13 | 221.36
0.14 | 0.0040667 | 67.2 | 220.43 | 237.61
0.15 | 0.0042063 | 68.84 | 234.8 | 253.78
0.16 | 0.0043733 | 70.69 | 248.56 | 269.64
0.17 | 0.0044613 | 71.88 | 262.1 | 285.22
0.18 | 0.0046363 | 73.45 | 275.53 | 300.85
0.19 | 0.0047454 | 74.43 | 288.46 | 316.01
0.2 | 0.0049193 | 75.66 | 300.98 | 331
0.21 | 0.0050704 | 76.83 | 313.24 | 345.75
0.22 | 0.0051785 | 77.65 | 325.1 | 360.38
0.23 | 0.0053869 | 78.9 | 336.69 | 374.59
0.24 | 0.00548 | 79.61 | 347.75 | 388.55
0.25 | 0.0056475 | 80.95 | 358.44 | 402.25
0.26 | 0.005696 | 81.92 | 368.77 | 415.55
0.27 | 0.005928 | 83.03 | 378.81 | 428.93
0.28 | 0.006083 | 84.11 | 388.37 | 441.64
0.29 | 0.006286 | 85.18 | 397.55 | 454.12
0.3 | 0.006481 | 86.48 | 406.34 | 466.33
0.31 | 0.006647 | 87.58 | 414.9 | 478.3
0.32 | 0.006883 | 88.76 | 423.03 | 490.08
0.33 | 0.007013 | 89.81 | 430.81 | 501.37
0.34 | 0.007267 | 91.06 | 438.2 | 512.32
0.35 | 0.007389 | 92.15 | 445.26 | 523.11
0.36 | 0.007663 | 93.25 | 452.15 | 533.58
0.37 | 0.007801 | 94.39 | 458.55 | 543.66
0.38 | 0.008065 | 95.35 | 464.71 | 553.37
0.39 | 0.008278 | 96.52 | 470.56 | 562.75
0.4 | 0.008482 | 97.57 | 476.21 | 571.7
0.41 | 0.008732 | 98.72 | 481.55 | 580.8
0.42 | 0.008911 | 99.73 | 486.58 | 589
0.43 | 0.009248 | 100.82 | 491.5 | 597.4
0.44 | 0.009409 | 101.9 | 496.24 | 605.2
0.45 | 0.00977 | 102.99 | 500.7 | 612.6
0.46 | 0.009946 | 104.16 | 504.91 | 619.8
0.47 | 0.010303 | 105.05 | 509.1 | 626.5
0.48 | 0.010565 | 106.35 | 513.14 | 633.3
0.49 | 0.01093 | 107.35 | 516.99 | 639.6
0.5 | 0.011267 | 108.45 | 520.78 | 645.4
0.51 | 0.011578 | 109.68 | 524.33 | 651.4
0.52 | 0.012011 | 110.64 | 527.88 | 656.9
0.53 | 0.012344 | 111.88 | 531.33 | 661.9
0.54 | 0.012864 | 113.03 | 534.6 | 666.9
0.55 | 0.013173 | 114.25 | 537.86 | 671.4
0.56 | 0.013669 | 115.43 | 540.93 | 676
0.57 | 0.014124 | 116.53 | 544.11 | 680.2
0.58 | 0.014641 | 117.79 | 546.98 | 684
0.59 | 0.015166 | 119.03 | 549.85 | 687.8
0.6 | 0.015712 | 120.24 | 552.63 | 691.4
0.61 | 0.016343 | 121.34 | 555.31 | 694.8
0.62 | 0.016773 | 122.68 | 557.92 | 697.8
0.63 | 0.017481 | 123.91 | 560.42 | 700.4
0.64 | 0.018048 | 125.14 | 562.95 | 703.2
0.65 | 0.018701 | 126.47 | 565.2 | 705.7
0.66 | 0.019312 | 127.57 | 567.59 | 707.7
0.67 | 0.019992 | 128.87 | 569.73 | 710
0.68 | 0.020699 | 130.21 | 571.8 | 711.6
0.69 | 0.02136 | 131.47 | 573.9 | 713.7
0.7 | 0.02214 | 132.8 | 575.7 | 715.3
0.71 | 0.022865 | 133.97 | 577.6 | 716.5
0.72 | 0.023667 | 135.34 | 579.4 | 718
0.73 | 0.024331 | 136.59 | 581.2 | 719.2
0.74 | 0.025151 | 137.88 | 583 | 720.5
0.75 | 0.026004 | 139.15 | 584.8 | 721.5
0.76 | 0.026856 | 140.47 | 586.2 | 722.4
0.77 | 0.027655 | 141.74 | 588 | 723.5
0.78 | 0.028533 | 143.15 | 589 | 724.2
0.79 | 0.029566 | 144.42 | 590.8 | 724.9
0.8 | 0.030227 | 145.68 | 592 | 725.5
0.81 | 0.031285 | 147.16 | 593.3 | 726.5
0.82 | 0.032155 | 148.45 | 594.3 | 727.1
0.83 | 0.033278 | 149.79 | 595.8 | 727.4
0.84 | 0.03413 | 151.17 | 597 | 727.9
0.85 | 0.03517 | 152.44 | 598.2 | 728.3
0.86 | 0.036221 | 153.92 | 599.4 | 728.7
0.87 | 0.03715 | 155.33 | 600.7 | 729.2
0.88 | 0.038203 | 156.71 | 601.5 | 729.8
0.89 | 0.039316 | 158.12 | 602.9 | 730
0.9 | 0.040353 | 159.48 | 603.8 | 730.6
0.91 | 0.041329 | 160.99 | 605.1 | 731.1
0.92 | 0.042555 | 162.42 | 606.3 | 731.1
0.93 | 0.043762 | 163.89 | 607.1 | 731.5
0.94 | 0.044948 | 165.13 | 607.9 | 731.6
0.95 | 0.046057 | 166.74 | 609 | 732.2
0.96 | 0.047191 | 168.22 | 610.3 | 732.4
0.97 | 0.04843 | 169.6 | 611.1 | 732.7
0.98 | 0.049514 | 171.17 | 612.2 | 733.1
0.99 | 0.050871 | 172.41 | 613.4 | 733.3
1 | 0.052186 | 174.01 | 614.2 | 733.5