## I-V Characteristic (mA-mm)
VDS (V) | VGS = -0.300 V | VGS = 0.100 V | VGS = 0.500 V | VGS = 0.900 V
0 | -3.2441e-05 | -0.5245 | -1.057 | -5.333
0.01 | 0.0008239 | 7.788 | 15.676 | 12.7
0.02 | 0.0014645 | 15.5 | 32.36 | 30.958
0.03 | 0.0019218 | 22.77 | 48.915 | 48.695
0.04 | 0.0022979 | 29.357 | 65.49 | 66.88
0.05 | 0.0025754 | 35.413 | 81.86 | 84.36
0.06 | 0.002786 | 40.726 | 97.95 | 102.08
0.07 | 0.0029921 | 45.702 | 114.16 | 119.69
0.08 | 0.0031314 | 49.98 | 129.98 | 136.78
0.09 | 0.0033139 | 53.745 | 145.74 | 154.41
0.1 | 0.003438 | 57.14 | 161.12 | 171.36
0.11 | 0.0035671 | 59.99 | 176.67 | 188.37
0.12 | 0.0037264 | 62.69 | 191.51 | 205.16
0.13 | 0.0038091 | 65.02 | 206.33 | 221.74
0.14 | 0.0039752 | 66.87 | 221.01 | 238.15
0.15 | 0.0040742 | 68.91 | 235.14 | 254.32
0.16 | 0.0041933 | 70.35 | 248.99 | 270.25
0.17 | 0.0043624 | 72.01 | 262.53 | 285.94
0.18 | 0.0044423 | 73.08 | 275.77 | 301.54
0.19 | 0.0046469 | 74.39 | 288.9 | 316.84
0.2 | 0.0047217 | 75.52 | 301.4 | 331.96
0.21 | 0.0048949 | 76.44 | 313.67 | 346.64
0.22 | 0.005047 | 77.72 | 325.51 | 361.1
0.23 | 0.0051432 | 78.48 | 337.12 | 375.78
0.24 | 0.0053558 | 79.7 | 348.23 | 389.57
0.25 | 0.0054507 | 80.45 | 359.06 | 403.19
0.26 | 0.0056342 | 81.66 | 369.27 | 416.65
0.27 | 0.00568 | 82.78 | 379.35 | 429.86
0.28 | 0.00593 | 83.83 | 389.03 | 442.83
0.29 | 0.006061 | 85.13 | 398.17 | 455.2
0.3 | 0.006259 | 86.01 | 406.95 | 467.61
0.31 | 0.006423 | 87.35 | 415.57 | 479.7
0.32 | 0.0066 | 88.46 | 423.63 | 491.36
0.33 | 0.006825 | 89.61 | 431.49 | 502.8
0.34 | 0.006945 | 90.72 | 438.84 | 513.97
0.35 | 0.007206 | 91.84 | 446.01 | 524.65
0.36 | 0.00732 | 92.95 | 452.85 | 535.15
0.37 | 0.00759 | 94.03 | 459.35 | 545.36
0.38 | 0.007733 | 95.13 | 465.45 | 555.12
0.39 | 0.007981 | 96.11 | 471.38 | 564.56
0.4 | 0.008182 | 97.2 | 477.02 | 573.7
0.41 | 0.008362 | 98.36 | 482.39 | 582.6
0.42 | 0.008646 | 99.36 | 487.46 | 591
0.43 | 0.008841 | 100.5 | 492.39 | 599.2
0.44 | 0.009144 | 101.46 | 497.16 | 607.4
0.45 | 0.0093 | 102.54 | 501.59 | 614.7
0.46 | 0.009664 | 103.67 | 505.94 | 621.8
0.47 | 0.009825 | 104.78 | 510.03 | 629.1
0.48 | 0.010194 | 105.81 | 514.13 | 635.3
0.49 | 0.010462 | 106.77 | 518.03 | 641.9
0.5 | 0.01082 | 108.04 | 521.71 | 647.9
0.51 | 0.011167 | 109.16 | 525.41 | 653.7
0.52 | 0.011442 | 110.27 | 528.92 | 659
0.53 | 0.011921 | 111.31 | 532.31 | 664.5
0.54 | 0.012253 | 112.58 | 535.64 | 669.1
0.55 | 0.012756 | 113.76 | 538.86 | 674.2
0.56 | 0.01308 | 114.87 | 542.08 | 678.1
0.57 | 0.01358 | 116.15 | 545.07 | 682.4
0.58 | 0.014 | 117.18 | 548.05 | 686.6
0.59 | 0.01451 | 118.4 | 550.91 | 690.4
0.6 | 0.015036 | 119.6 | 553.73 | 693.7
0.61 | 0.015565 | 120.82 | 556.37 | 697.1
0.62 | 0.016151 | 122.12 | 559 | 700.2
0.63 | 0.016646 | 123.27 | 561.57 | 702.9
0.64 | 0.017264 | 124.56 | 564.02 | 705.6
0.65 | 0.017821 | 125.77 | 566.46 | 708
0.66 | 0.018532 | 127.02 | 568.63 | 710.1
0.67 | 0.01905 | 128.22 | 570.7 | 712.5
0.68 | 0.01979 | 129.53 | 572.9 | 714.4
0.69 | 0.020422 | 130.8 | 575 | 716
0.7 | 0.021115 | 132.01 | 577 | 717.8
0.71 | 0.02187 | 133.36 | 578.6 | 719.2
0.72 | 0.022581 | 134.47 | 580.8 | 720.8
0.73 | 0.023365 | 135.8 | 582.2 | 721.9
0.74 | 0.024063 | 137.11 | 584 | 722.8
0.75 | 0.024862 | 138.39 | 585.6 | 724.1
0.76 | 0.025593 | 139.79 | 587.2 | 725.1
0.77 | 0.026491 | 140.9 | 588.6 | 725.9
0.78 | 0.027273 | 142.35 | 590.2 | 726.6
0.79 | 0.028094 | 143.63 | 591.4 | 727.4
0.8 | 0.02895 | 145.03 | 593 | 728.1
0.81 | 0.029758 | 146.25 | 594.6 | 728.7
0.82 | 0.030882 | 147.57 | 595.8 | 729.3
0.83 | 0.031614 | 148.96 | 597.2 | 729.9
0.84 | 0.032629 | 150.3 | 598.2 | 730.3
0.85 | 0.033431 | 151.72 | 599.4 | 731
0.86 | 0.034536 | 152.98 | 600.6 | 731.5
0.87 | 0.035454 | 154.41 | 601.6 | 731.9
0.88 | 0.03653 | 155.89 | 602.8 | 731.9
0.89 | 0.037443 | 157.23 | 603.9 | 732.5
0.9 | 0.038567 | 158.71 | 605.1 | 732.7
0.91 | 0.039668 | 159.98 | 606 | 733.5
0.92 | 0.040495 | 161.5 | 607.1 | 733.5
0.93 | 0.041779 | 162.94 | 608.2 | 734.1
0.94 | 0.042724 | 164.29 | 609.2 | 734.5
0.95 | 0.044004 | 165.79 | 610.3 | 734.9
0.96 | 0.045051 | 167.19 | 611.4 | 734.9
0.97 | 0.046343 | 168.64 | 612.4 | 735.1
0.98 | 0.047388 | 170.12 | 613.5 | 735.4
0.99 | 0.048439 | 171.64 | 614.5 | 735.5
1 | 0.049875 | 173 | 615.4 | 736.1