## I-V Characteristic (mA-mm)
VDS (V) | VGS = -0.300 V | VGS = 0.100 V | VGS = 0.500 V | VGS = 0.900 V
0 | -3.8825e-05 | -0.5702 | -1.0848 | -5.461
0.01 | 0.0009086 | 7.888 | 15.969 | 12.993
0.02 | 0.0016093 | 15.828 | 32.485 | 30.83
0.03 | 0.0021457 | 23.051 | 49.069 | 48.767
0.04 | 0.0025225 | 29.863 | 65.72 | 66.9
0.05 | 0.0028593 | 35.891 | 82.14 | 84.58
0.06 | 0.0030948 | 41.473 | 98.27 | 102.36
0.07 | 0.0033104 | 46.468 | 114.57 | 119.87
0.08 | 0.0035149 | 50.829 | 130.66 | 137.47
0.09 | 0.003653 | 54.789 | 146.23 | 154.6
0.1 | 0.0038461 | 57.96 | 161.71 | 171.71
0.11 | 0.0039588 | 61.19 | 177.11 | 188.87
0.12 | 0.0041066 | 63.68 | 192.12 | 205.79
0.13 | 0.0042705 | 66.26 | 207.09 | 222.31
0.14 | 0.0043776 | 68.22 | 221.54 | 238.69
0.15 | 0.0045635 | 70.15 | 235.88 | 255.01
0.16 | 0.0046616 | 71.83 | 249.8 | 270.89
0.17 | 0.0048356 | 73.18 | 263.55 | 286.85
0.18 | 0.0049854 | 74.76 | 276.74 | 302.25
0.19 | 0.0051072 | 75.71 | 289.93 | 317.63
0.2 | 0.0053168 | 77.16 | 302.48 | 332.68
0.21 | 0.0054092 | 78 | 314.75 | 347.32
0.22 | 0.005611 | 79.2 | 326.81 | 362.16
0.23 | 0.005717 | 80.19 | 338.32 | 376.35
0.24 | 0.005901 | 81.11 | 349.49 | 390.32
0.25 | 0.006116 | 82.4 | 360.24 | 404.09
0.26 | 0.006234 | 83.3 | 370.62 | 417.45
0.27 | 0.006491 | 84.68 | 380.74 | 430.83
0.28 | 0.006594 | 85.5 | 390.34 | 443.67
0.29 | 0.00686 | 86.85 | 399.55 | 456.21
0.3 | 0.006971 | 88.08 | 408.43 | 468.45
0.31 | 0.00722 | 89.21 | 417.03 | 480.7
0.32 | 0.007363 | 90.41 | 425.17 | 492.22
0.33 | 0.007581 | 91.42 | 433.11 | 503.71
0.34 | 0.007795 | 92.72 | 440.51 | 514.74
0.35 | 0.008002 | 93.78 | 447.66 | 525.44
0.36 | 0.008293 | 94.96 | 454.57 | 536.11
0.37 | 0.008412 | 95.95 | 461.04 | 546.15
0.38 | 0.008719 | 97.13 | 467.24 | 555.9
0.39 | 0.008859 | 98.22 | 473.17 | 565.42
0.4 | 0.009175 | 99.32 | 478.88 | 574.5
0.41 | 0.009347 | 100.4 | 484.22 | 583.2
0.42 | 0.009641 | 101.34 | 489.4 | 591.7
0.43 | 0.0099 | 102.6 | 494.31 | 600.2
0.44 | 0.010135 | 103.66 | 499.04 | 607.9
0.45 | 0.010506 | 104.74 | 503.59 | 615.4
0.46 | 0.010723 | 105.91 | 507.89 | 622.8
0.47 | 0.011145 | 106.86 | 512.09 | 629.7
0.48 | 0.011308 | 108.05 | 516.13 | 636.2
0.49 | 0.011803 | 109.17 | 520.01 | 642.5
0.5 | 0.012064 | 110.31 | 523.76 | 648.7
0.51 | 0.012518 | 111.42 | 527.42 | 654.3
0.52 | 0.012884 | 112.6 | 531 | 659.9
0.53 | 0.013341 | 113.71 | 534.39 | 665
0.54 | 0.013798 | 114.9 | 537.72 | 670.1
0.55 | 0.014135 | 116.04 | 540.91 | 674.7
0.56 | 0.014785 | 117.17 | 544.14 | 679.2
0.57 | 0.015203 | 118.44 | 547.18 | 683.4
0.58 | 0.015854 | 119.62 | 550.21 | 687.2
0.59 | 0.016285 | 120.78 | 553.05 | 690.8
0.6 | 0.016946 | 122.14 | 555.81 | 694.8
0.61 | 0.017516 | 123.22 | 558.57 | 698
0.62 | 0.018109 | 124.58 | 561.16 | 700.8
0.63 | 0.01883 | 125.77 | 563.68 | 703.7
0.64 | 0.019465 | 127.05 | 566.18 | 706.4
0.65 | 0.020277 | 128.38 | 568.53 | 708.8
0.66 | 0.02085 | 129.55 | 570.7 | 711.2
0.67 | 0.021698 | 130.94 | 572.8 | 713.3
0.68 | 0.02233 | 132.22 | 575 | 715.3
0.69 | 0.023162 | 133.52 | 577 | 717.2
0.7 | 0.023924 | 134.6 | 579 | 718.7
0.71 | 0.024816 | 136.05 | 581 | 720.4
0.72 | 0.025566 | 137.34 | 583 | 721.7
0.73 | 0.026323 | 138.56 | 584.8 | 722.6
0.74 | 0.027342 | 139.93 | 586.2 | 724
0.75 | 0.028225 | 141.04 | 588 | 725.1
0.76 | 0.029131 | 142.44 | 589.4 | 725.8
0.77 | 0.030001 | 143.78 | 591 | 726.7
0.78 | 0.030957 | 145.15 | 592.4 | 727.7
0.79 | 0.031927 | 146.49 | 593.8 | 728.5
0.8 | 0.032867 | 147.74 | 595.6 | 729.1
0.81 | 0.033852 | 149.14 | 596.6 | 729.7
0.82 | 0.034851 | 150.53 | 597.8 | 730.3
0.83 | 0.035999 | 151.9 | 599 | 731.1
0.84 | 0.036868 | 153.2 | 600.4 | 731.5
0.85 | 0.038051 | 154.64 | 601.6 | 731.9
0.86 | 0.039187 | 155.95 | 602.8 | 732.5
0.87 | 0.040456 | 157.39 | 603.9 | 732.7
0.88 | 0.0415 | 158.77 | 605.1 | 733.4
0.89 | 0.042533 | 160.16 | 606.2 | 733.8
0.9 | 0.043823 | 161.6 | 607.2 | 734.3
0.91 | 0.044796 | 163.08 | 608.4 | 734.5
0.92 | 0.046233 | 164.43 | 609.5 | 734.9
0.93 | 0.047517 | 166.05 | 610.6 | 735.1
0.94 | 0.048819 | 167.3 | 611.7 | 735.4
0.95 | 0.04985 | 168.94 | 612.6 | 735.7
0.96 | 0.051327 | 170.3 | 613.8 | 735.9
0.97 | 0.052488 | 171.73 | 614.7 | 736.3
0.98 | 0.054132 | 173.24 | 615.9 | 736.7
0.99 | 0.055291 | 174.69 | 616.6 | 737
1 | 0.05671 | 176.2 | 617.9 | 737.1