## I-V Characteristic (mA-mm)
VDS (V) | VGS = -0.300 V | VGS = 0.100 V | VGS = 0.500 V | VGS = 0.900 V
0 | -3.4409e-05 | -0.5218 | -1.1754 | -5.068
0.01 | 0.0008663 | 7.921 | 15.817 | 12.867
0.02 | 0.0015285 | 15.59 | 32.518 | 30.981
0.03 | 0.0020033 | 22.822 | 49.098 | 48.97
0.04 | 0.0024024 | 29.46 | 65.84 | 67.02
0.05 | 0.0026865 | 35.51 | 82.18 | 84.86
0.06 | 0.0029268 | 40.926 | 98.32 | 102.54
0.07 | 0.0031489 | 45.799 | 114.88 | 120.44
0.08 | 0.0032896 | 50.183 | 130.66 | 137.81
0.09 | 0.0034761 | 53.887 | 146.29 | 155
0.1 | 0.0035999 | 57.25 | 161.82 | 172.1
0.11 | 0.0037355 | 60.27 | 177.41 | 189.14
0.12 | 0.0038977 | 62.77 | 192.54 | 206.31
0.13 | 0.0040022 | 65.3 | 207.17 | 222.66
0.14 | 0.0041801 | 67.14 | 221.78 | 239.05
0.15 | 0.0042761 | 69.1 | 236.13 | 255.49
0.16 | 0.0044426 | 70.57 | 249.91 | 271.42
0.17 | 0.0045791 | 72.12 | 263.73 | 287.15
0.18 | 0.0046783 | 73.41 | 276.91 | 302.75
0.19 | 0.0048725 | 74.54 | 289.91 | 318.15
0.2 | 0.0049749 | 75.96 | 302.49 | 333.13
0.21 | 0.0051431 | 76.8 | 314.91 | 348.22
0.22 | 0.0053028 | 78.1 | 326.68 | 362.6
0.23 | 0.005457 | 78.84 | 338.31 | 376.92
0.24 | 0.0056727 | 79.95 | 349.36 | 390.91
0.25 | 0.005657 | 81.09 | 360.17 | 404.65
0.26 | 0.005911 | 81.99 | 370.5 | 418.26
0.27 | 0.006032 | 83.29 | 380.45 | 431.33
0.28 | 0.006251 | 84.26 | 390.1 | 444.27
0.29 | 0.006387 | 85.59 | 399.25 | 456.88
0.3 | 0.006612 | 86.62 | 407.95 | 469
0.31 | 0.006795 | 87.9 | 416.64 | 481.2
0.32 | 0.006951 | 88.89 | 424.69 | 492.85
0.33 | 0.007205 | 90.08 | 432.47 | 504.27
0.34 | 0.007337 | 91.28 | 439.89 | 515.24
0.35 | 0.007642 | 92.34 | 447.01 | 526.04
0.36 | 0.007758 | 93.55 | 453.84 | 536.6
0.37 | 0.008036 | 94.44 | 460.31 | 546.68
0.38 | 0.008182 | 95.69 | 466.34 | 556.36
0.39 | 0.008428 | 96.77 | 472.25 | 565.88
0.4 | 0.008647 | 97.84 | 477.97 | 575
0.41 | 0.008866 | 98.99 | 483.23 | 584
0.42 | 0.009147 | 99.93 | 488.33 | 592.4
0.43 | 0.009315 | 101.08 | 493.22 | 600.7
0.44 | 0.009689 | 102.22 | 497.89 | 608.5
0.45 | 0.00987 | 103.31 | 502.32 | 615.8
0.46 | 0.010278 | 104.3 | 506.63 | 623.1
0.47 | 0.010442 | 105.41 | 510.82 | 630
0.48 | 0.010828 | 106.53 | 514.84 | 636.5
0.49 | 0.011095 | 107.67 | 518.7 | 642.8
0.5 | 0.011422 | 108.76 | 522.36 | 648.9
0.51 | 0.011845 | 109.81 | 526.05 | 654.8
0.52 | 0.012188 | 111.06 | 529.6 | 660.2
0.53 | 0.012672 | 112.17 | 533 | 665.5
0.54 | 0.012972 | 113.33 | 536.26 | 670.3
0.55 | 0.013517 | 114.61 | 539.48 | 674.8
0.56 | 0.013917 | 115.61 | 542.7 | 679.5
0.57 | 0.014461 | 116.85 | 545.7 | 683.8
0.58 | 0.014957 | 118.08 | 548.66 | 687.6
0.59 | 0.015497 | 119.28 | 551.4 | 691.2
0.6 | 0.016085 | 120.58 | 554.29 | 694.7
0.61 | 0.016516 | 121.72 | 557.02 | 698
0.62 | 0.017251 | 122.99 | 559.55 | 701.2
0.63 | 0.017834 | 124.23 | 562.16 | 704.1
0.64 | 0.018553 | 125.51 | 564.56 | 706.7
0.65 | 0.019119 | 126.65 | 566.97 | 709.3
0.66 | 0.019797 | 127.98 | 569.2 | 711.3
0.67 | 0.020493 | 129.25 | 571.4 | 713.3
0.68 | 0.021196 | 130.54 | 573.4 | 715.5
0.69 | 0.021877 | 131.94 | 575.4 | 717.2
0.7 | 0.022687 | 132.96 | 577.6 | 718.8
0.71 | 0.023485 | 134.4 | 579.1 | 720.4
0.72 | 0.024211 | 135.73 | 581 | 721.7
0.73 | 0.025134 | 136.91 | 583 | 722.8
0.74 | 0.025854 | 138.32 | 584.8 | 724
0.75 | 0.026764 | 139.47 | 586.2 | 724.9
0.76 | 0.02757 | 140.88 | 587.8 | 725.9
0.77 | 0.028528 | 142.12 | 589.3 | 726.9
0.78 | 0.029344 | 143.55 | 590.6 | 727.7
0.79 | 0.030095 | 144.78 | 592.4 | 728.4
0.8 | 0.031128 | 146.11 | 593.4 | 729.1
0.81 | 0.032052 | 147.52 | 595.1 | 729.7
0.82 | 0.033166 | 148.84 | 596.2 | 730.3
0.83 | 0.034037 | 150.22 | 597.6 | 731.3
0.84 | 0.035131 | 151.47 | 599 | 731.5
0.85 | 0.036116 | 152.92 | 599.9 | 731.9
0.86 | 0.037262 | 154.33 | 601 | 732.4
0.87 | 0.038192 | 155.74 | 602.4 | 733.1
0.88 | 0.039347 | 157.22 | 603.5 | 733.5
0.89 | 0.040557 | 158.49 | 604.4 | 733.8
0.9 | 0.041308 | 159.98 | 605.5 | 734.5
0.91 | 0.042692 | 161.37 | 606.9 | 734.7
0.92 | 0.043854 | 162.85 | 607.8 | 734.9
0.93 | 0.045235 | 164.27 | 609 | 735.1
0.94 | 0.046116 | 165.66 | 609.9 | 735.4
0.95 | 0.047504 | 167.15 | 610.8 | 735.7
0.96 | 0.048709 | 168.64 | 612 | 736.1
0.97 | 0.049856 | 170.14 | 613.1 | 736.5
0.98 | 0.051207 | 171.45 | 614 | 736.7
0.99 | 0.052415 | 173.04 | 615 | 737
1 | 0.05386 | 174.53 | 616.3 | 737.3