## I-V Characteristic (mA-mm)
VDS (V) | VGS = -0.300 V | VGS = 0.100 V | VGS = 0.500 V | VGS = 0.900 V
0 | -3.4195e-05 | -0.5744 | -1.0332 | -5.251
0.01 | 0.0008929 | 7.894 | 15.835 | 12.935
0.02 | 0.0015714 | 15.752 | 32.575 | 30.986
0.03 | 0.0021028 | 22.947 | 49.104 | 49.252
0.04 | 0.0024754 | 29.723 | 65.94 | 67
0.05 | 0.0027993 | 35.839 | 82.14 | 85.13
0.06 | 0.0030408 | 41.256 | 98.85 | 102.8
0.07 | 0.0032322 | 46.264 | 115.04 | 120.4
0.08 | 0.0034476 | 50.53 | 130.78 | 137.81
0.09 | 0.0035677 | 54.548 | 146.61 | 155.12
0.1 | 0.0037616 | 57.6 | 162.22 | 172.64
0.11 | 0.0038895 | 60.83 | 177.72 | 189.54
0.12 | 0.0040349 | 63.48 | 192.7 | 206.43
0.13 | 0.0042012 | 65.78 | 207.57 | 223.18
0.14 | 0.0043006 | 67.9 | 222.22 | 239.36
0.15 | 0.004471 | 69.62 | 236.62 | 255.96
0.16 | 0.0045796 | 71.49 | 250.52 | 271.81
0.17 | 0.0047305 | 72.7 | 264.34 | 287.69
0.18 | 0.004899 | 74.3 | 277.5 | 303.11
0.19 | 0.005012 | 75.4 | 290.57 | 318.79
0.2 | 0.005213 | 76.52 | 303.45 | 333.89
0.21 | 0.0053119 | 77.72 | 315.73 | 348.6
0.22 | 0.0054964 | 78.56 | 327.47 | 363.16
0.23 | 0.0056593 | 79.89 | 339.2 | 377.66
0.24 | 0.00573 | 80.61 | 350.39 | 391.87
0.25 | 0.005974 | 81.92 | 361.13 | 405.42
0.26 | 0.006092 | 82.78 | 371.49 | 418.92
0.27 | 0.006342 | 83.96 | 381.56 | 432.27
0.28 | 0.006442 | 85.23 | 391.16 | 444.99
0.29 | 0.006688 | 86.29 | 400.44 | 457.85
0.3 | 0.006811 | 87.67 | 409.26 | 470.09
0.31 | 0.00704 | 88.57 | 417.93 | 482.13
0.32 | 0.007248 | 89.97 | 425.94 | 493.74
0.33 | 0.007452 | 91.02 | 433.9 | 505.28
0.34 | 0.007693 | 92.16 | 441.36 | 516.48
0.35 | 0.007825 | 93.26 | 448.57 | 527.19
0.36 | 0.008114 | 94.41 | 455.31 | 537.6
0.37 | 0.008245 | 95.52 | 461.79 | 547.81
0.38 | 0.008561 | 96.63 | 468.01 | 557.77
0.39 | 0.008692 | 97.76 | 473.9 | 567.14
0.4 | 0.009008 | 98.72 | 479.58 | 575.9
0.41 | 0.009213 | 99.91 | 484.9 | 585
0.42 | 0.009464 | 101.06 | 490.06 | 593.6
0.43 | 0.009744 | 102.06 | 494.97 | 601.9
0.44 | 0.009966 | 103.31 | 499.74 | 609.7
0.45 | 0.010346 | 104.18 | 504.19 | 617.2
0.46 | 0.01052 | 105.41 | 508.54 | 624.5
0.47 | 0.010923 | 106.45 | 512.77 | 631.3
0.48 | 0.011147 | 107.59 | 516.72 | 638.1
0.49 | 0.011574 | 108.7 | 520.63 | 644.4
0.5 | 0.011874 | 109.88 | 524.36 | 650.2
0.51 | 0.012283 | 110.92 | 528.1 | 656.2
0.52 | 0.012696 | 112.1 | 531.67 | 661.7
0.53 | 0.013015 | 113.24 | 535 | 666.9
0.54 | 0.013552 | 114.38 | 538.37 | 671.7
0.55 | 0.013946 | 115.59 | 541.64 | 676.6
0.56 | 0.014532 | 116.83 | 544.83 | 680.8
0.57 | 0.014954 | 118 | 547.88 | 685
0.58 | 0.015533 | 119.22 | 550.82 | 689.1
0.59 | 0.016016 | 120.27 | 553.73 | 693
0.6 | 0.016653 | 121.68 | 556.58 | 696.4
0.61 | 0.017243 | 122.86 | 559.25 | 699.4
0.62 | 0.017826 | 124.19 | 561.76 | 702.8
0.63 | 0.018455 | 125.46 | 564.4 | 705.7
0.64 | 0.019089 | 126.63 | 566.95 | 708.2
0.65 | 0.01989 | 127.93 | 569.22 | 710.6
0.66 | 0.020515 | 129.21 | 571.6 | 712.8
0.67 | 0.021319 | 130.56 | 573.5 | 714.8
0.68 | 0.021903 | 131.74 | 575.7 | 716.9
0.69 | 0.022746 | 133.04 | 577.8 | 718.6
0.7 | 0.023524 | 134.32 | 579.8 | 720.2
0.71 | 0.024185 | 135.67 | 581.6 | 721.6
0.72 | 0.025132 | 136.99 | 583.4 | 723.2
0.73 | 0.025967 | 138.13 | 585.1 | 724.5
0.74 | 0.026836 | 139.51 | 586.9 | 725.3
0.75 | 0.027663 | 140.8 | 588.6 | 726.5
0.76 | 0.028612 | 142.18 | 590.4 | 727.4
0.77 | 0.029508 | 143.57 | 591.7 | 728.3
0.78 | 0.030439 | 144.76 | 593.1 | 729
0.79 | 0.03138 | 146.15 | 594.6 | 729.8
0.8 | 0.032424 | 147.53 | 596.2 | 730.6
0.81 | 0.033291 | 148.87 | 597.6 | 731.3
0.82 | 0.034321 | 150.26 | 598.8 | 731.6
0.83 | 0.0355 | 151.58 | 599.8 | 732.5
0.84 | 0.036444 | 153 | 601 | 733.1
0.85 | 0.037643 | 154.42 | 602.2 | 733.3
0.86 | 0.038597 | 155.82 | 603.7 | 733.9
0.87 | 0.039719 | 157.13 | 604.8 | 734.3
0.88 | 0.040845 | 158.68 | 605.8 | 734.7
0.89 | 0.041965 | 160.11 | 607.1 | 735.1
0.9 | 0.043143 | 161.48 | 607.9 | 735.2
0.91 | 0.04427 | 163.03 | 609 | 735.6
0.92 | 0.045576 | 164.32 | 610.2 | 736.1
0.93 | 0.046646 | 165.87 | 611.1 | 736.3
0.94 | 0.048023 | 167.37 | 612.4 | 736.7
0.95 | 0.049247 | 168.8 | 613.4 | 737.1
0.96 | 0.050655 | 170.34 | 614.3 | 737.3
0.97 | 0.051946 | 171.72 | 615.4 | 737.9
0.98 | 0.053163 | 173.32 | 616.4 | 737.9
0.99 | 0.054381 | 174.81 | 617.4 | 738.3
1 | 0.055904 | 176.23 | 618.6 | 738.3