## I-V Characteristic (mA-mm)
VDS (V) | VGS = -0.300 V | VGS = 0.100 V | VGS = 0.500 V | VGS = 0.900 V
0 | -3.9695e-05 | -0.5902 | -0.9501 | -5.307
0.01 | 0.0009084 | 7.947 | 15.84 | 12.887
0.02 | 0.0015973 | 15.801 | 32.548 | 31.021
0.03 | 0.0021329 | 23.081 | 49.212 | 48.95
0.04 | 0.0025213 | 29.84 | 65.92 | 67.2
0.05 | 0.0028284 | 36.029 | 82.28 | 84.79
0.06 | 0.0030989 | 41.457 | 98.79 | 102.85
0.07 | 0.0032779 | 46.563 | 115 | 120.46
0.08 | 0.0034989 | 50.844 | 130.92 | 137.83
0.09 | 0.0036339 | 54.848 | 146.69 | 155.32
0.1 | 0.0038072 | 58.05 | 162.22 | 172.42
0.11 | 0.0039734 | 61.15 | 177.93 | 189.66
0.12 | 0.0040758 | 63.87 | 192.86 | 206.48
0.13 | 0.0042669 | 66.14 | 207.65 | 223.06
0.14 | 0.0043728 | 68.43 | 222.24 | 239.51
0.15 | 0.0045181 | 70.07 | 236.61 | 256.1
0.16 | 0.0046847 | 71.93 | 250.67 | 271.98
0.17 | 0.0048085 | 73.26 | 264.18 | 287.72
0.18 | 0.0050107 | 74.67 | 277.56 | 303.27
0.19 | 0.0051043 | 76 | 290.62 | 318.57
0.2 | 0.0052816 | 77.02 | 303.39 | 333.98
0.21 | 0.0054355 | 78.38 | 315.64 | 348.6
0.22 | 0.0055589 | 79.09 | 327.54 | 363.11
0.23 | 0.005736 | 80.41 | 339.13 | 377.57
0.24 | 0.005884 | 81.37 | 350.33 | 391.5
0.25 | 0.006131 | 82.38 | 361.16 | 405.4
0.26 | 0.006213 | 83.44 | 371.49 | 418.78
0.27 | 0.00646 | 84.54 | 381.51 | 432.05
0.28 | 0.006586 | 85.87 | 391.06 | 444.9
0.29 | 0.006811 | 86.91 | 400.27 | 457.6
0.3 | 0.006984 | 88.21 | 409.21 | 469.82
0.31 | 0.007207 | 89.21 | 417.76 | 481.96
0.32 | 0.007418 | 90.44 | 425.9 | 493.52
0.33 | 0.007561 | 91.64 | 433.76 | 504.94
0.34 | 0.007833 | 92.74 | 441.21 | 516.19
0.35 | 0.007961 | 93.97 | 448.3 | 526.78
0.36 | 0.008251 | 94.98 | 455.19 | 537.31
0.37 | 0.00838 | 96.21 | 461.61 | 547.38
0.38 | 0.008696 | 97.25 | 467.86 | 557.09
0.39 | 0.008866 | 98.34 | 473.72 | 566.66
0.4 | 0.00912 | 99.41 | 479.4 | 575.7
0.41 | 0.009367 | 100.54 | 484.79 | 584.6
0.42 | 0.009628 | 101.62 | 489.87 | 592.8
0.43 | 0.009938 | 102.71 | 494.81 | 601
0.44 | 0.010126 | 103.9 | 499.52 | 609.1
0.45 | 0.010507 | 104.78 | 503.99 | 616.6
0.46 | 0.010729 | 105.99 | 508.34 | 623.8
0.47 | 0.011116 | 107.08 | 512.47 | 630.2
0.48 | 0.011382 | 108.13 | 516.6 | 637.1
0.49 | 0.011773 | 109.41 | 520.39 | 643.5
0.5 | 0.012117 | 110.4 | 524.19 | 649.5
0.51 | 0.012461 | 111.56 | 527.8 | 655
0.52 | 0.012936 | 112.72 | 531.4 | 660.7
0.53 | 0.013327 | 113.92 | 534.78 | 666
0.54 | 0.013863 | 115.09 | 538.11 | 670.7
0.55 | 0.014215 | 116.27 | 541.4 | 675.2
0.56 | 0.014808 | 117.47 | 544.55 | 680
0.57 | 0.015258 | 118.7 | 547.64 | 684
0.58 | 0.015819 | 119.88 | 550.46 | 688.2
0.59 | 0.016384 | 121.04 | 553.41 | 691.6
0.6 | 0.016985 | 122.32 | 556.21 | 695.2
0.61 | 0.01763 | 123.54 | 558.93 | 698.4
0.62 | 0.018146 | 124.78 | 561.55 | 701.3
0.63 | 0.018956 | 126.11 | 564.02 | 704.4
0.64 | 0.019549 | 127.22 | 566.58 | 706.9
0.65 | 0.020335 | 128.58 | 568.89 | 709.3
0.66 | 0.020938 | 129.85 | 570.9 | 711.6
0.67 | 0.021816 | 131.1 | 573.5 | 713.7
0.68 | 0.022479 | 132.46 | 575.4 | 715.4
0.69 | 0.023193 | 133.64 | 577.6 | 717.2
0.7 | 0.024061 | 134.96 | 579.1 | 718.8
0.71 | 0.024864 | 136.25 | 581.4 | 720.4
0.72 | 0.025806 | 137.55 | 583 | 721.9
0.73 | 0.026528 | 138.83 | 584.8 | 723.2
0.74 | 0.027435 | 140.11 | 586.4 | 724
0.75 | 0.028307 | 141.42 | 588.2 | 724.9
0.76 | 0.029276 | 142.77 | 589.8 | 726.1
0.77 | 0.030179 | 144.07 | 591.1 | 726.9
0.78 | 0.031145 | 145.3 | 592.8 | 727.9
0.79 | 0.032076 | 146.69 | 594 | 728.5
0.8 | 0.033027 | 148.09 | 595.8 | 729.1
0.81 | 0.034142 | 149.41 | 597 | 729.9
0.82 | 0.035082 | 150.85 | 598.2 | 730.5
0.83 | 0.036194 | 152.06 | 599.4 | 731.3
0.84 | 0.037232 | 153.6 | 600.6 | 731.5
0.85 | 0.038333 | 154.96 | 602.1 | 732.1
0.86 | 0.039394 | 156.28 | 603 | 732.5
0.87 | 0.040521 | 157.73 | 604.2 | 733.1
0.88 | 0.041785 | 159.09 | 605.3 | 733.5
0.89 | 0.042952 | 160.57 | 606.4 | 733.5
0.9 | 0.044167 | 162.02 | 607.6 | 734.1
0.91 | 0.045281 | 163.47 | 608.6 | 734.9
0.92 | 0.046612 | 164.73 | 609.9 | 734.7
0.93 | 0.047892 | 166.37 | 610.6 | 735.1
0.94 | 0.049312 | 167.8 | 611.8 | 735.5
0.95 | 0.050348 | 169.29 | 613 | 735.6
0.96 | 0.051685 | 170.85 | 614.1 | 736.1
0.97 | 0.053006 | 172.1 | 615 | 736.1
0.98 | 0.054175 | 173.75 | 615.9 | 736.7
0.99 | 0.05569 | 175.25 | 617 | 736.7
1 | 0.05694 | 176.6 | 618.2 | 737.1