## I-V Characteristic (mA-mm)
VDS (V) | VGS = -0.300 V | VGS = 0.100 V | VGS = 0.500 V | VGS = 0.900 V
0 | -3.6336e-05 | -0.5457 | -0.9067 | -5.037
0.01 | 0.0009003 | 7.996 | 15.866 | 12.933
0.02 | 0.001592 | 15.745 | 32.555 | 30.979
0.03 | 0.0021172 | 22.998 | 49.282 | 49.054
0.04 | 0.0024935 | 29.749 | 65.9 | 67.12
0.05 | 0.0028222 | 35.896 | 82.46 | 85.05
0.06 | 0.0030495 | 41.294 | 98.59 | 102.56
0.07 | 0.0032636 | 46.357 | 115.08 | 120.64
0.08 | 0.0034625 | 50.692 | 130.86 | 138.01
0.09 | 0.0035988 | 54.568 | 146.68 | 155.25
0.1 | 0.0037944 | 57.8 | 162.23 | 172.41
0.11 | 0.0039106 | 60.81 | 177.65 | 189.6
0.12 | 0.0040736 | 63.71 | 192.94 | 206.66
0.13 | 0.0042178 | 65.84 | 207.75 | 223.06
0.14 | 0.0043284 | 68.11 | 222.06 | 239.49
0.15 | 0.0045161 | 69.87 | 236.57 | 256
0.16 | 0.0046068 | 71.45 | 250.75 | 272.15
0.17 | 0.0047806 | 72.97 | 264.15 | 287.68
0.18 | 0.0049165 | 74.2 | 277.47 | 303.34
0.19 | 0.0050649 | 75.71 | 290.68 | 318.8
0.2 | 0.0052506 | 76.61 | 303.37 | 333.8
0.21 | 0.005332 | 77.87 | 315.63 | 348.8
0.22 | 0.005549 | 78.76 | 327.51 | 363.36
0.23 | 0.0056839 | 79.89 | 339.13 | 377.64
0.24 | 0.005838 | 80.97 | 350.21 | 391.58
0.25 | 0.005936 | 81.88 | 360.92 | 405.33
0.26 | 0.006184 | 83.28 | 371.44 | 419
0.27 | 0.006311 | 84.15 | 381.4 | 432.04
0.28 | 0.006515 | 85.49 | 390.88 | 444.95
0.29 | 0.006692 | 86.55 | 400.22 | 457.61
0.3 | 0.006888 | 87.82 | 409.1 | 469.94
0.31 | 0.007135 | 88.94 | 417.53 | 482.03
0.32 | 0.00727 | 90.06 | 425.71 | 493.69
0.33 | 0.007525 | 91.22 | 433.58 | 505.15
0.34 | 0.007672 | 92.44 | 441.09 | 516.08
0.35 | 0.007986 | 93.58 | 448.12 | 526.98
0.36 | 0.008087 | 94.57 | 454.97 | 537.49
0.37 | 0.008368 | 95.83 | 461.53 | 547.54
0.38 | 0.008544 | 96.86 | 467.67 | 557.27
0.39 | 0.008783 | 97.94 | 473.49 | 566.62
0.4 | 0.009054 | 99.11 | 479.15 | 575.8
0.41 | 0.009257 | 100.03 | 484.59 | 584.8
0.42 | 0.009567 | 101.24 | 489.67 | 593
0.43 | 0.009746 | 102.34 | 494.57 | 601.3
0.44 | 0.010105 | 103.46 | 499.28 | 609
0.45 | 0.010305 | 104.5 | 503.76 | 616.6
0.46 | 0.010681 | 105.57 | 508.12 | 623.8
0.47 | 0.010933 | 106.73 | 512.27 | 630.9
0.48 | 0.011289 | 107.91 | 516.24 | 637.3
0.49 | 0.011586 | 108.95 | 520.08 | 643.6
0.5 | 0.011916 | 109.97 | 523.88 | 649.7
0.51 | 0.012372 | 111.24 | 527.53 | 655.4
0.52 | 0.012709 | 112.32 | 531.07 | 660.9
0.53 | 0.013261 | 113.53 | 534.53 | 666.1
0.54 | 0.013571 | 114.72 | 537.76 | 671.1
0.55 | 0.014134 | 115.74 | 541.07 | 675.6
0.56 | 0.014486 | 117.03 | 544.19 | 680.3
0.57 | 0.015053 | 118.32 | 547.22 | 684.3
0.58 | 0.015632 | 119.47 | 550.25 | 688.4
0.59 | 0.016157 | 120.76 | 553.05 | 692
0.6 | 0.016818 | 121.89 | 555.88 | 695.8
0.61 | 0.017249 | 123.15 | 558.54 | 699
0.62 | 0.018073 | 124.41 | 561.19 | 702.1
0.63 | 0.018592 | 125.67 | 563.65 | 704.5
0.64 | 0.019323 | 126.89 | 566.12 | 707.2
0.65 | 0.019969 | 128.17 | 568.5 | 709.8
0.66 | 0.020691 | 129.45 | 570.7 | 712
0.67 | 0.021371 | 130.68 | 572.7 | 714
0.68 | 0.022009 | 131.99 | 574.8 | 716
0.69 | 0.022964 | 133.21 | 577 | 717.8
0.7 | 0.023719 | 134.56 | 578.9 | 719.4
0.71 | 0.024526 | 135.81 | 580.8 | 720.8
0.72 | 0.025235 | 137.15 | 582.8 | 722.1
0.73 | 0.026142 | 138.52 | 584.6 | 723.4
0.74 | 0.026989 | 139.63 | 586.2 | 724.7
0.75 | 0.027853 | 141.04 | 588 | 725.7
0.76 | 0.028787 | 142.38 | 589.4 | 726.7
0.77 | 0.02964 | 143.71 | 590.9 | 727.4
0.78 | 0.030623 | 145 | 592.6 | 728.3
0.79 | 0.031487 | 146.27 | 593.8 | 728.8
0.8 | 0.032634 | 147.65 | 595.2 | 729.5
0.81 | 0.033586 | 149.02 | 596.8 | 730.3
0.82 | 0.03464 | 150.42 | 598 | 730.7
0.83 | 0.035568 | 151.7 | 599.2 | 731.5
0.84 | 0.036598 | 153.08 | 600.2 | 731.9
0.85 | 0.037711 | 154.44 | 601.5 | 732.5
0.86 | 0.038825 | 155.95 | 602.8 | 733.1
0.87 | 0.039949 | 157.41 | 603.8 | 733.5
0.88 | 0.041102 | 158.63 | 605.1 | 733.8
0.89 | 0.042126 | 160.13 | 606 | 734.5
0.9 | 0.043356 | 161.6 | 607.1 | 734.9
0.91 | 0.044635 | 162.99 | 608.5 | 735.1
0.92 | 0.04578 | 164.49 | 609.4 | 735.4
0.93 | 0.047171 | 165.88 | 610.6 | 735.3
0.94 | 0.048179 | 167.3 | 611.5 | 735.6
0.95 | 0.0494 | 168.81 | 612.6 | 736.1
0.96 | 0.050659 | 170.28 | 613.6 | 736.3
0.97 | 0.051932 | 171.68 | 614.9 | 737
0.98 | 0.053456 | 173.24 | 615.6 | 737.1
0.99 | 0.05488 | 174.71 | 616.6 | 737.3
1 | 0.056331 | 176.11 | 617.5 | 737.5