## I-V Characteristic (mA-mm)
VDS (V) | VGS = -0.300 V | VGS = 0.100 V | VGS = 0.500 V | VGS = 0.900 V
0 | -3.5557e-05 | -0.5253 | -0.8867 | -5.233
0.01 | 0.0008611 | 7.838 | 15.881 | 13
0.02 | 0.0015164 | 15.674 | 32.618 | 31.109
0.03 | 0.0019894 | 22.92 | 49.305 | 49.16
0.04 | 0.0023842 | 29.597 | 66.16 | 67.35
0.05 | 0.0026573 | 35.591 | 82.46 | 85.13
0.06 | 0.0029055 | 41.157 | 98.91 | 103.18
0.07 | 0.0031125 | 45.973 | 115.36 | 120.94
0.08 | 0.0032615 | 50.396 | 131.22 | 138.31
0.09 | 0.0034476 | 54.123 | 146.93 | 155.74
0.1 | 0.003556 | 57.4 | 162.62 | 172.97
0.11 | 0.0037021 | 60.41 | 178.33 | 190.41
0.12 | 0.0038497 | 63.15 | 193.25 | 207.07
0.13 | 0.003954 | 65.31 | 208.19 | 223.78
0.14 | 0.00413 | 67.58 | 222.82 | 240.35
0.15 | 0.0042028 | 69.24 | 237.04 | 256.56
0.16 | 0.0043716 | 70.89 | 251.19 | 272.83
0.17 | 0.0044934 | 72.38 | 264.86 | 288.54
0.18 | 0.0046258 | 73.58 | 278.11 | 304.15
0.19 | 0.0048013 | 74.94 | 291.2 | 319.56
0.2 | 0.0048977 | 75.9 | 303.89 | 334.82
0.21 | 0.0050787 | 77.28 | 316.26 | 349.76
0.22 | 0.0051962 | 78.02 | 328.1 | 364.19
0.23 | 0.0053565 | 79.16 | 339.71 | 378.7
0.24 | 0.0055604 | 80.25 | 350.94 | 392.84
0.25 | 0.005645 | 81.05 | 361.78 | 406.73
0.26 | 0.005749 | 82.4 | 371.99 | 420.12
0.27 | 0.005961 | 83.23 | 382.08 | 433.38
0.28 | 0.006146 | 84.58 | 391.7 | 446.36
0.29 | 0.006287 | 85.59 | 400.85 | 458.81
0.3 | 0.006512 | 86.88 | 409.78 | 471.37
0.31 | 0.006661 | 87.93 | 418.38 | 483.49
0.32 | 0.006924 | 89.17 | 426.37 | 495.07
0.33 | 0.007023 | 90.38 | 434.21 | 506.57
0.34 | 0.007273 | 91.41 | 441.71 | 517.68
0.35 | 0.007417 | 92.57 | 448.82 | 528.5
0.36 | 0.007634 | 93.56 | 455.64 | 539
0.37 | 0.007837 | 94.78 | 462.01 | 549.04
0.38 | 0.008047 | 95.87 | 468.26 | 558.92
0.39 | 0.008295 | 96.88 | 474.17 | 568.49
0.4 | 0.008434 | 98.04 | 479.84 | 577.6
0.41 | 0.008746 | 99.16 | 485.18 | 586.4
0.42 | 0.008916 | 100.18 | 490.26 | 594.9
0.43 | 0.00923 | 101.3 | 495.2 | 602.9
0.44 | 0.009418 | 102.38 | 499.9 | 611
0.45 | 0.009724 | 103.42 | 504.37 | 618.6
0.46 | 0.009985 | 104.52 | 508.68 | 625.9
0.47 | 0.010248 | 105.58 | 512.84 | 632.5
0.48 | 0.010609 | 106.73 | 516.93 | 639.3
0.49 | 0.010914 | 107.83 | 520.69 | 645.4
0.5 | 0.011291 | 108.81 | 524.48 | 651.6
0.51 | 0.011556 | 110.09 | 528.14 | 657.4
0.52 | 0.012037 | 111.32 | 531.66 | 662.7
0.53 | 0.01232 | 112.42 | 535.09 | 667.7
0.54 | 0.012816 | 113.62 | 538.36 | 672.9
0.55 | 0.01319 | 114.65 | 541.67 | 677.6
0.56 | 0.013681 | 115.93 | 544.82 | 682
0.57 | 0.014178 | 117.17 | 547.86 | 686.2
0.58 | 0.014619 | 118.23 | 550.74 | 690.2
0.59 | 0.015205 | 119.53 | 553.65 | 693.7
0.6 | 0.015658 | 120.68 | 556.53 | 697.2
0.61 | 0.0163 | 121.96 | 559.15 | 700.5
0.62 | 0.016771 | 123.23 | 561.82 | 703.6
0.63 | 0.017397 | 124.46 | 564.28 | 706.4
0.64 | 0.018027 | 125.71 | 566.78 | 709.3
0.65 | 0.01864 | 126.95 | 569.15 | 711.7
0.66 | 0.019314 | 128.26 | 571.1 | 713.7
0.67 | 0.019988 | 129.46 | 573.5 | 715.6
0.68 | 0.02077 | 130.8 | 575.4 | 717.6
0.69 | 0.021395 | 131.96 | 577.6 | 719.4
0.7 | 0.02208 | 133.28 | 579.4 | 720.8
0.71 | 0.022846 | 134.64 | 581.4 | 722.1
0.72 | 0.023739 | 135.91 | 583.4 | 723.6
0.73 | 0.024419 | 137.27 | 585.2 | 724.9
0.74 | 0.025237 | 138.44 | 586.6 | 726.1
0.75 | 0.026033 | 139.76 | 588.3 | 727.1
0.76 | 0.026751 | 141.12 | 590 | 728.1
0.77 | 0.027707 | 142.44 | 591.4 | 728.7
0.78 | 0.028564 | 143.62 | 593 | 729.7
0.79 | 0.029574 | 145.06 | 594.2 | 730.3
0.8 | 0.030338 | 146.36 | 595.7 | 731.1
0.81 | 0.031357 | 147.69 | 597.2 | 731.9
0.82 | 0.032201 | 149.02 | 598.2 | 732.3
0.83 | 0.03328 | 150.33 | 599.6 | 732.7
0.84 | 0.034192 | 151.88 | 600.7 | 733.5
0.85 | 0.035305 | 153.2 | 602.2 | 733.8
0.86 | 0.036317 | 154.53 | 603.5 | 734.5
0.87 | 0.037194 | 156.03 | 604.4 | 734.9
0.88 | 0.038362 | 157.27 | 605.4 | 735.1
0.89 | 0.039371 | 158.76 | 606.7 | 735.4
0.9 | 0.040601 | 160.15 | 607.8 | 735.6
0.91 | 0.041498 | 161.66 | 608.8 | 736.3
0.92 | 0.042729 | 163.05 | 609.9 | 736.7
0.93 | 0.043953 | 164.55 | 611 | 736.9
0.94 | 0.045096 | 165.93 | 611.9 | 737
0.95 | 0.046361 | 167.48 | 613.1 | 737.7
0.96 | 0.047595 | 168.94 | 614 | 737.7
0.97 | 0.04873 | 170.28 | 615 | 738.1
0.98 | 0.049729 | 171.81 | 616 | 738.3
0.99 | 0.051308 | 173.24 | 617.1 | 738.4
1 | 0.052569 | 174.71 | 618.2 | 738.7