## I-V Characteristic (mA-mm)
VDS (V) | VGS = -0.300 V | VGS = 0.100 V | VGS = 0.500 V | VGS = 0.900 V
0 | -3.2764e-05 | -0.52307 | -0.9585 | -5.23
0.01 | 0.0008544 | 7.786 | 15.893 | 12.841
0.02 | 0.0015116 | 15.741 | 32.604 | 30.911
0.03 | 0.001987 | 22.903 | 49.273 | 49.084
0.04 | 0.0023806 | 29.571 | 66.05 | 67.1
0.05 | 0.0026536 | 35.593 | 82.46 | 85.2
0.06 | 0.0028879 | 41.145 | 98.92 | 102.7
0.07 | 0.0030977 | 45.967 | 115.18 | 120.7
0.08 | 0.0032463 | 50.417 | 131.12 | 138.11
0.09 | 0.0034315 | 54.227 | 146.75 | 155.56
0.1 | 0.0035297 | 57.57 | 162.45 | 172.62
0.11 | 0.0036832 | 60.49 | 178.19 | 190.02
0.12 | 0.0038262 | 63.27 | 193.08 | 206.98
0.13 | 0.0039375 | 65.4 | 207.91 | 223.52
0.14 | 0.0040934 | 67.63 | 222.58 | 239.99
0.15 | 0.0041754 | 69.38 | 236.93 | 256.52
0.16 | 0.0043463 | 70.89 | 250.91 | 272.77
0.17 | 0.0044762 | 72.57 | 264.59 | 288.36
0.18 | 0.0046163 | 73.65 | 277.9 | 303.98
0.19 | 0.0047986 | 75.12 | 290.98 | 319.52
0.2 | 0.0048685 | 76.04 | 303.77 | 334.42
0.21 | 0.0050494 | 77.24 | 316.11 | 349.62
0.22 | 0.0051658 | 78.19 | 328.03 | 364.14
0.23 | 0.0053109 | 79.15 | 339.57 | 378.49
0.24 | 0.0054939 | 80.31 | 350.85 | 392.57
0.25 | 0.0056037 | 81.11 | 361.72 | 406.49
0.26 | 0.005705 | 82.5 | 371.96 | 420.03
0.27 | 0.005893 | 83.35 | 382.08 | 433.21
0.28 | 0.006088 | 84.58 | 391.72 | 446.22
0.29 | 0.006245 | 85.7 | 400.87 | 458.97
0.3 | 0.006453 | 86.91 | 409.8 | 471.34
0.31 | 0.006567 | 88.14 | 418.46 | 483.38
0.32 | 0.00683 | 89.18 | 426.54 | 495.19
0.33 | 0.006945 | 90.36 | 434.4 | 506.76
0.34 | 0.007195 | 91.5 | 441.86 | 517.73
0.35 | 0.007326 | 92.64 | 449.06 | 528.71
0.36 | 0.007583 | 93.68 | 455.94 | 539.27
0.37 | 0.007754 | 94.78 | 462.34 | 549.46
0.38 | 0.007939 | 95.97 | 468.6 | 559.23
0.39 | 0.008205 | 96.97 | 474.54 | 568.68
0.4 | 0.00838 | 98.15 | 480.26 | 578.2
0.41 | 0.008692 | 99.01 | 485.59 | 586.9
0.42 | 0.008818 | 100.19 | 490.69 | 595.1
0.43 | 0.009154 | 101.32 | 495.7 | 603.4
0.44 | 0.009317 | 102.38 | 500.43 | 611.6
0.45 | 0.00965 | 103.5 | 504.9 | 619.2
0.46 | 0.009861 | 104.54 | 509.21 | 626.3
0.47 | 0.010177 | 105.65 | 513.41 | 633.3
0.48 | 0.010467 | 106.83 | 517.53 | 639.8
0.49 | 0.010732 | 107.89 | 521.3 | 646.2
0.5 | 0.011145 | 108.92 | 525.09 | 652.2
0.51 | 0.011411 | 110.09 | 528.76 | 658
0.52 | 0.0119 | 111.21 | 532.34 | 663.8
0.53 | 0.012194 | 112.32 | 535.75 | 668.9
0.54 | 0.012622 | 113.54 | 539.04 | 673.9
0.55 | 0.012966 | 114.65 | 542.33 | 678.1
0.56 | 0.013447 | 115.83 | 545.52 | 683
0.57 | 0.013942 | 117.07 | 548.56 | 687.2
0.58 | 0.014411 | 118.21 | 551.41 | 691.4
0.59 | 0.014978 | 119.63 | 554.39 | 695
0.6 | 0.015404 | 120.58 | 557.18 | 698.4
0.61 | 0.016028 | 121.93 | 559.88 | 701.6
0.62 | 0.016487 | 123.11 | 562.53 | 704.8
0.63 | 0.017206 | 124.42 | 564.98 | 707.4
0.64 | 0.017737 | 125.67 | 567.56 | 710.1
0.65 | 0.018379 | 126.86 | 569.89 | 712.5
0.66 | 0.019006 | 128.17 | 571.9 | 714.8
0.67 | 0.019621 | 129.44 | 574.4 | 716.9
0.68 | 0.020412 | 130.71 | 576.4 | 718.8
0.69 | 0.021078 | 131.94 | 578.4 | 720.4
0.7 | 0.021796 | 133.24 | 580.5 | 722
0.71 | 0.022397 | 134.52 | 582.2 | 723.5
0.72 | 0.023273 | 135.82 | 584 | 724.7
0.73 | 0.024026 | 137.17 | 585.8 | 726.1
0.74 | 0.024787 | 138.31 | 587.6 | 727.1
0.75 | 0.02563 | 139.71 | 589 | 728.3
0.76 | 0.026382 | 141.1 | 590.6 | 729.1
0.77 | 0.02727 | 142.32 | 592.2 | 729.9
0.78 | 0.027987 | 143.68 | 593.8 | 730.7
0.79 | 0.028949 | 144.91 | 595 | 731.4
0.8 | 0.029767 | 146.34 | 596.6 | 731.9
0.81 | 0.03074 | 147.71 | 597.8 | 732.9
0.82 | 0.031553 | 149.01 | 599.4 | 733.4
0.83 | 0.032544 | 150.3 | 600.4 | 734.1
0.84 | 0.033406 | 151.66 | 601.5 | 734.5
0.85 | 0.034357 | 153.09 | 602.8 | 734.9
0.86 | 0.035313 | 154.45 | 603.8 | 735.3
0.87 | 0.036407 | 155.95 | 605.3 | 735.6
0.88 | 0.037515 | 157.15 | 606.2 | 736.1
0.89 | 0.038485 | 158.68 | 607.4 | 736.3
0.9 | 0.039687 | 160.11 | 608.4 | 736.7
0.91 | 0.04069 | 161.54 | 609.5 | 737.3
0.92 | 0.04189 | 163.01 | 610.6 | 737.5
0.93 | 0.042892 | 164.35 | 611.7 | 737.7
0.94 | 0.044074 | 165.89 | 612.6 | 738.1
0.95 | 0.045306 | 167.37 | 613.8 | 738.3
0.96 | 0.046213 | 168.84 | 614.8 | 738.4
0.97 | 0.04763 | 170.21 | 615.9 | 738.8
0.98 | 0.048777 | 171.71 | 617 | 739.3
0.99 | 0.050134 | 173.21 | 618.1 | 739.5
1 | 0.050959 | 174.67 | 619.1 | 739.7