## I-V Characteristic (mA-mm)
VDS (V) | VGS = -0.300 V | VGS = 0.100 V | VGS = 0.500 V | VGS = 0.900 V
0 | -3.7169e-05 | -0.5522 | -1.16 | -5.141
0.01 | 0.000855 | 7.844 | 15.883 | 12.942
0.02 | 0.0015007 | 15.701 | 32.688 | 31.083
0.03 | 0.0019975 | 22.93 | 49.327 | 49.15
0.04 | 0.0023675 | 29.711 | 66.13 | 67.34
0.05 | 0.0026447 | 35.678 | 82.46 | 85.13
0.06 | 0.0029075 | 41.19 | 98.86 | 102.95
0.07 | 0.0030795 | 46.192 | 115.43 | 121.04
0.08 | 0.0032746 | 50.454 | 131.16 | 138.32
0.09 | 0.0034199 | 54.428 | 147 | 155.69
0.1 | 0.0035553 | 57.64 | 162.6 | 172.95
0.11 | 0.0037231 | 60.73 | 178.11 | 189.96
0.12 | 0.0038167 | 63.29 | 193.43 | 207.19
0.13 | 0.0039792 | 65.81 | 208.19 | 223.74
0.14 | 0.0040957 | 67.62 | 222.78 | 240.23
0.15 | 0.0042254 | 69.71 | 237.16 | 256.68
0.16 | 0.0043893 | 71.13 | 251.07 | 272.65
0.17 | 0.0044865 | 72.66 | 264.84 | 288.62
0.18 | 0.0046756 | 73.99 | 278.17 | 304.09
0.19 | 0.004767 | 75.07 | 291.21 | 319.58
0.2 | 0.0049348 | 76.48 | 303.96 | 334.81
0.21 | 0.0050791 | 77.28 | 316.39 | 349.86
0.22 | 0.0051913 | 78.6 | 328.23 | 364.32
0.23 | 0.005402 | 79.38 | 339.91 | 378.82
0.24 | 0.0054911 | 80.47 | 351.07 | 392.87
0.25 | 0.005675 | 81.54 | 361.96 | 406.55
0.26 | 0.005733 | 82.51 | 372.35 | 420.33
0.27 | 0.00596 | 83.86 | 382.39 | 433.57
0.28 | 0.006109 | 84.7 | 392.05 | 446.42
0.29 | 0.006314 | 86.09 | 401.24 | 459.14
0.3 | 0.006499 | 87.13 | 410.08 | 471.42
0.31 | 0.006681 | 88.39 | 418.75 | 483.7
0.32 | 0.00689 | 89.46 | 426.86 | 495.21
0.33 | 0.007014 | 90.6 | 434.69 | 506.82
0.34 | 0.007261 | 91.78 | 442.2 | 517.93
0.35 | 0.007398 | 92.87 | 449.36 | 528.83
0.36 | 0.007657 | 94 | 456.21 | 539.32
0.37 | 0.007791 | 94.98 | 462.74 | 549.49
0.38 | 0.008054 | 96.17 | 468.88 | 559.32
0.39 | 0.008244 | 97.19 | 474.84 | 568.86
0.4 | 0.008457 | 98.28 | 480.58 | 578
0.41 | 0.008731 | 99.51 | 485.87 | 586.9
0.42 | 0.008926 | 100.44 | 491.02 | 595.6
0.43 | 0.009237 | 101.6 | 495.89 | 603.6
0.44 | 0.009406 | 102.66 | 500.75 | 611.5
0.45 | 0.009735 | 103.76 | 505.19 | 619.4
0.46 | 0.009937 | 104.82 | 509.5 | 626.1
0.47 | 0.010287 | 105.87 | 513.69 | 633.3
0.48 | 0.010534 | 106.99 | 517.76 | 639.9
0.49 | 0.010853 | 108.09 | 521.62 | 646.3
0.5 | 0.011213 | 109.29 | 525.33 | 652.3
0.51 | 0.011501 | 110.19 | 529.01 | 658.2
0.52 | 0.011986 | 111.46 | 532.58 | 663.8
0.53 | 0.012294 | 112.56 | 536 | 668.6
0.54 | 0.012817 | 113.8 | 539.28 | 673.8
0.55 | 0.0131 | 114.97 | 542.56 | 678.6
0.56 | 0.013651 | 116.02 | 545.74 | 683
0.57 | 0.014044 | 117.27 | 548.74 | 687.2
0.58 | 0.0146 | 118.49 | 551.76 | 690.9
0.59 | 0.015046 | 119.67 | 554.53 | 694.6
0.6 | 0.015621 | 120.91 | 557.4 | 698.2
0.61 | 0.016262 | 122.14 | 560.12 | 701.6
0.62 | 0.016695 | 123.35 | 562.7 | 704.4
0.63 | 0.017373 | 124.58 | 565.29 | 707.4
0.64 | 0.017927 | 125.87 | 567.66 | 710.1
0.65 | 0.018623 | 127.07 | 570 | 712.5
0.66 | 0.0192 | 128.31 | 572.1 | 714.8
0.67 | 0.019918 | 129.64 | 574.3 | 716.9
0.68 | 0.020583 | 130.86 | 576.4 | 718.6
0.69 | 0.021226 | 132.18 | 578.6 | 720.6
0.7 | 0.021963 | 133.28 | 580.5 | 722.1
0.71 | 0.022662 | 134.68 | 582.4 | 723.6
0.72 | 0.023618 | 135.99 | 584.4 | 724.7
0.73 | 0.024219 | 137.23 | 586 | 726.1
0.74 | 0.025073 | 138.63 | 587.8 | 727.1
0.75 | 0.025815 | 139.75 | 589.2 | 728.3
0.76 | 0.026738 | 141.18 | 590.8 | 729.1
0.77 | 0.02755 | 142.48 | 592.2 | 729.9
0.78 | 0.028458 | 143.78 | 594 | 730.9
0.79 | 0.029381 | 145.03 | 595.4 | 731.5
0.8 | 0.030089 | 146.37 | 596.6 | 732.2
0.81 | 0.03112 | 147.73 | 598.1 | 732.9
0.82 | 0.032078 | 149.05 | 599.4 | 733.5
0.83 | 0.033097 | 150.5 | 600.7 | 734.3
0.84 | 0.033855 | 151.72 | 601.9 | 734.9
0.85 | 0.035039 | 153.16 | 603.1 | 734.9
0.86 | 0.035913 | 154.48 | 604.2 | 735.5
0.87 | 0.036927 | 155.92 | 605.2 | 736.1
0.88 | 0.037904 | 157.42 | 606.7 | 736.3
0.89 | 0.039146 | 158.69 | 607.5 | 736.7
0.9 | 0.040211 | 160.19 | 608.6 | 737.3
0.91 | 0.041159 | 161.62 | 609.6 | 737.5
0.92 | 0.042354 | 163.11 | 610.8 | 737.5
0.93 | 0.043535 | 164.49 | 611.9 | 738.1
0.94 | 0.044814 | 165.92 | 612.7 | 738.3
0.95 | 0.045888 | 167.41 | 613.9 | 738.6
0.96 | 0.047056 | 168.9 | 615 | 738.9
0.97 | 0.048353 | 170.42 | 616 | 739.3
0.98 | 0.049538 | 171.68 | 617.1 | 739.5
0.99 | 0.050677 | 173.22 | 618.2 | 739.7
1 | 0.051971 | 174.71 | 619.2 | 739.9