## I-V Characteristic (mA-mm)
VDS (V) | VGS = -0.300 V | VGS = 0.100 V | VGS = 0.500 V | VGS = 0.900 V
0 | -4.2517e-05 | -0.5319 | -1.0825 | -5.346
0.01 | 0.0009089 | 7.946 | 16.12 | 13.224
0.02 | 0.0016188 | 15.812 | 32.817 | 31.181
0.03 | 0.0021268 | 23.242 | 49.551 | 49.332
0.04 | 0.0025449 | 29.95 | 66.22 | 67.54
0.05 | 0.0028527 | 36.087 | 82.87 | 85.47
0.06 | 0.0030954 | 41.572 | 99.19 | 103.26
0.07 | 0.0033284 | 46.673 | 115.61 | 121.08
0.08 | 0.0034814 | 50.994 | 131.77 | 138.88
0.09 | 0.0036786 | 54.974 | 147.53 | 156.23
0.1 | 0.0038197 | 58.16 | 163.09 | 173.34
0.11 | 0.0039752 | 61.37 | 178.61 | 190.6
0.12 | 0.004147 | 64.07 | 193.8 | 207.51
0.13 | 0.0042438 | 66.3 | 208.86 | 224.5
0.14 | 0.0044246 | 68.63 | 223.3 | 240.74
0.15 | 0.0045465 | 70.31 | 237.73 | 257.19
0.16 | 0.0046896 | 72.17 | 251.84 | 273.39
0.17 | 0.0048524 | 73.5 | 265.54 | 289.1
0.18 | 0.0049664 | 74.86 | 278.81 | 304.74
0.19 | 0.0051788 | 76.12 | 292.17 | 320.42
0.2 | 0.0052841 | 77.17 | 304.75 | 335.49
0.21 | 0.0054581 | 78.56 | 317.07 | 350.31
0.22 | 0.0056299 | 79.3 | 329.21 | 365.12
0.23 | 0.005673 | 80.74 | 340.8 | 379.49
0.24 | 0.005917 | 81.46 | 351.89 | 393.52
0.25 | 0.006034 | 82.66 | 362.71 | 407.26
0.26 | 0.006287 | 83.83 | 373.14 | 420.79
0.27 | 0.006417 | 84.83 | 383.26 | 434.31
0.28 | 0.006671 | 86.19 | 392.81 | 447.07
0.29 | 0.006825 | 87.08 | 402.13 | 459.67
0.3 | 0.006998 | 88.53 | 411.01 | 472.07
0.31 | 0.007252 | 89.64 | 419.54 | 484.1
0.32 | 0.007399 | 90.86 | 427.67 | 495.82
0.33 | 0.007672 | 91.98 | 435.63 | 507.38
0.34 | 0.00778 | 93.08 | 443.03 | 518.39
0.35 | 0.008057 | 94.23 | 450.16 | 529.1
0.36 | 0.008202 | 95.4 | 457.05 | 539.7
0.37 | 0.008486 | 96.55 | 463.55 | 549.9
0.38 | 0.008684 | 97.57 | 469.79 | 559.67
0.39 | 0.008936 | 98.68 | 475.58 | 569.07
0.4 | 0.009173 | 99.84 | 481.33 | 578.2
0.41 | 0.009368 | 100.92 | 486.7 | 587
0.42 | 0.0097 | 102.06 | 491.88 | 595.4
0.43 | 0.009898 | 103.02 | 496.77 | 603.7
0.44 | 0.010245 | 104.27 | 501.44 | 611.7
0.45 | 0.010422 | 105.25 | 506.05 | 619.1
0.46 | 0.010826 | 106.39 | 510.3 | 626.1
0.47 | 0.011072 | 107.49 | 514.55 | 633.3
0.48 | 0.011446 | 108.65 | 518.49 | 639.5
0.49 | 0.011785 | 109.77 | 522.47 | 646
0.5 | 0.012154 | 110.85 | 526.2 | 652.1
0.51 | 0.012594 | 112.12 | 529.8 | 658.2
0.52 | 0.012887 | 113.04 | 533.4 | 663.3
0.53 | 0.01339 | 114.39 | 536.81 | 668.5
0.54 | 0.013746 | 115.54 | 540.2 | 673.7
0.55 | 0.014335 | 116.67 | 543.32 | 678
0.56 | 0.014711 | 118 | 546.55 | 682.6
0.57 | 0.015318 | 119 | 549.58 | 687
0.58 | 0.015846 | 120.33 | 552.54 | 690.7
0.59 | 0.01636 | 121.59 | 555.44 | 694.1
0.6 | 0.017043 | 122.8 | 558.16 | 697.9
0.61 | 0.017584 | 124.07 | 560.94 | 701.2
0.62 | 0.018379 | 125.26 | 563.58 | 704
0.63 | 0.018841 | 126.5 | 566.06 | 707
0.64 | 0.019578 | 127.82 | 568.56 | 709.6
0.65 | 0.020226 | 129.1 | 570.7 | 712
0.66 | 0.021033 | 130.34 | 572.8 | 714.2
0.67 | 0.021697 | 131.6 | 575.1 | 716.4
0.68 | 0.022524 | 132.96 | 577.6 | 718.4
0.69 | 0.023275 | 134.18 | 579.1 | 720
0.7 | 0.024007 | 135.61 | 581.6 | 721.7
0.71 | 0.02494 | 136.71 | 583.4 | 722.9
0.72 | 0.025633 | 138.09 | 585 | 724.5
0.73 | 0.026625 | 139.4 | 586.9 | 725.7
0.74 | 0.027376 | 140.64 | 588.5 | 726.5
0.75 | 0.028292 | 142.12 | 590.4 | 727.9
0.76 | 0.029146 | 143.26 | 591.7 | 728.7
0.77 | 0.030133 | 144.75 | 593.3 | 729.7
0.78 | 0.03107 | 146.05 | 594.7 | 730.3
0.79 | 0.031947 | 147.41 | 596.2 | 731.3
0.8 | 0.032995 | 148.66 | 597.6 | 731.9
0.81 | 0.033924 | 150.06 | 599 | 732.5
0.82 | 0.035095 | 151.44 | 600.3 | 733.1
0.83 | 0.036051 | 152.88 | 601.6 | 733.8
0.84 | 0.037183 | 154.28 | 602.6 | 734.3
0.85 | 0.03825 | 155.48 | 603.8 | 734.9
0.86 | 0.039318 | 156.91 | 604.7 | 735.1
0.87 | 0.040546 | 158.39 | 606.2 | 735.5
0.88 | 0.041553 | 159.83 | 607.4 | 736.1
0.89 | 0.042798 | 161.34 | 608.6 | 736.3
0.9 | 0.044096 | 162.68 | 609.6 | 736.9
0.91 | 0.045432 | 164.14 | 610.6 | 737.3
0.92 | 0.046281 | 165.66 | 611.8 | 737.5
0.93 | 0.047728 | 167.07 | 612.6 | 737.9
0.94 | 0.048976 | 168.58 | 613.8 | 738.1
0.95 | 0.050312 | 170.04 | 615 | 738.3
0.96 | 0.051548 | 171.45 | 615.8 | 738.6
0.97 | 0.052917 | 173 | 617 | 738.8
0.98 | 0.054305 | 174.49 | 617.8 | 739.1
0.99 | 0.055287 | 175.81 | 619 | 739.5
1 | 0.056968 | 177.39 | 620 | 739.7