## I-V Characteristic (mA-mm)
VDS (V) | VGS = -0.300 V | VGS = 0.100 V | VGS = 0.500 V | VGS = 0.900 V
0 | -4.137e-05 | -0.5251 | -0.9038 | -5.05
0.01 | 0.0009107 | 8.008 | 15.916 | 13.045
0.02 | 0.001595 | 15.779 | 32.654 | 31.105
0.03 | 0.0021224 | 23.123 | 49.385 | 49.22
0.04 | 0.0025257 | 29.848 | 66.18 | 67.38
0.05 | 0.0028223 | 35.973 | 82.5 | 85.27
0.06 | 0.0030929 | 41.528 | 98.84 | 102.99
0.07 | 0.0032802 | 46.498 | 115.52 | 121.04
0.08 | 0.0034866 | 50.958 | 131.22 | 138.19
0.09 | 0.0036399 | 54.729 | 147.01 | 155.72
0.1 | 0.0037943 | 58.17 | 162.77 | 173.04
0.11 | 0.0039741 | 61.13 | 178.2 | 190.2
0.12 | 0.0040822 | 63.92 | 193.36 | 207.13
0.13 | 0.0042467 | 66.26 | 208.31 | 223.86
0.14 | 0.0043769 | 68.23 | 222.88 | 240.3
0.15 | 0.0045086 | 70.31 | 237.22 | 256.62
0.16 | 0.0046903 | 71.75 | 251.45 | 273.03
0.17 | 0.0047958 | 73.52 | 265.09 | 288.72
0.18 | 0.0049973 | 74.61 | 278.38 | 304.15
0.19 | 0.0050998 | 76 | 291.52 | 319.78
0.2 | 0.0052916 | 77.09 | 304.26 | 334.85
0.21 | 0.0054561 | 78.08 | 316.75 | 349.97
0.22 | 0.0055708 | 79.32 | 328.53 | 364.4
0.23 | 0.005673 | 80.21 | 340.28 | 378.9
0.24 | 0.005877 | 81.47 | 351.54 | 393.07
0.25 | 0.006043 | 82.34 | 362.14 | 406.71
0.26 | 0.006192 | 83.58 | 372.69 | 420.37
0.27 | 0.006424 | 84.63 | 382.84 | 433.75
0.28 | 0.006582 | 85.78 | 392.45 | 446.61
0.29 | 0.00684 | 87.01 | 401.74 | 459.21
0.3 | 0.006925 | 88.17 | 410.73 | 471.8
0.31 | 0.007202 | 89.53 | 419.38 | 483.91
0.32 | 0.007325 | 90.44 | 427.46 | 495.48
0.33 | 0.00757 | 91.82 | 435.37 | 507.11
0.34 | 0.007749 | 92.9 | 442.98 | 518.24
0.35 | 0.007995 | 94 | 450.17 | 529.23
0.36 | 0.008226 | 95.27 | 456.99 | 539.66
0.37 | 0.008393 | 96.19 | 463.51 | 549.78
0.38 | 0.008697 | 97.37 | 469.74 | 559.74
0.39 | 0.008826 | 98.51 | 475.77 | 569.22
0.4 | 0.009186 | 99.69 | 481.41 | 578.2
0.41 | 0.009325 | 100.64 | 486.83 | 587.6
0.42 | 0.009676 | 101.74 | 492.06 | 596
0.43 | 0.009844 | 102.9 | 497.03 | 604.2
0.44 | 0.010155 | 103.99 | 501.79 | 612.2
0.45 | 0.010454 | 105.15 | 506.24 | 619.6
0.46 | 0.010735 | 106.05 | 510.68 | 626.9
0.47 | 0.011097 | 107.33 | 514.86 | 633.9
0.48 | 0.011324 | 108.45 | 518.94 | 640.5
0.49 | 0.0118 | 109.63 | 522.77 | 646.8
0.5 | 0.012063 | 110.71 | 526.62 | 653.1
0.51 | 0.012541 | 111.78 | 530.32 | 658.7
0.52 | 0.012855 | 113.05 | 533.89 | 664.3
0.53 | 0.013378 | 114.16 | 537.35 | 669.4
0.54 | 0.013759 | 115.39 | 540.64 | 674.6
0.55 | 0.014199 | 116.54 | 543.95 | 679.2
0.56 | 0.014742 | 117.73 | 547.09 | 683.8
0.57 | 0.015249 | 118.97 | 550.18 | 687.7
0.58 | 0.015849 | 120.2 | 553.19 | 692
0.59 | 0.016264 | 121.46 | 556.05 | 695.8
0.6 | 0.017002 | 122.54 | 558.86 | 699.2
0.61 | 0.017603 | 123.88 | 561.64 | 702.7
0.62 | 0.018181 | 125.18 | 564.22 | 705.7
0.63 | 0.018883 | 126.43 | 566.77 | 708.5
0.64 | 0.019542 | 127.85 | 569.31 | 711.2
0.65 | 0.020284 | 128.93 | 571.6 | 713.3
0.66 | 0.020858 | 130.28 | 573.7 | 715.8
0.67 | 0.021747 | 131.58 | 575.8 | 717.8
0.68 | 0.022373 | 132.82 | 578 | 719.9
0.69 | 0.023357 | 134.16 | 580.2 | 721.9
0.7 | 0.023968 | 135.44 | 582.1 | 722.9
0.71 | 0.024844 | 136.71 | 584 | 724.7
0.72 | 0.025608 | 138.07 | 585.8 | 725.9
0.73 | 0.026425 | 139.4 | 588 | 727.1
0.74 | 0.027383 | 140.59 | 589.4 | 728.4
0.75 | 0.028263 | 142.08 | 591 | 729.2
0.76 | 0.029209 | 143.31 | 592.6 | 730.3
0.77 | 0.03014 | 144.69 | 594.2 | 731.5
0.78 | 0.031023 | 146.05 | 595.4 | 732
0.79 | 0.032017 | 147.27 | 597.2 | 732.9
0.8 | 0.033045 | 148.69 | 598.2 | 733.5
0.81 | 0.033986 | 150.13 | 599.8 | 734.3
0.82 | 0.03509 | 151.44 | 601 | 734.9
0.83 | 0.036168 | 152.89 | 602.2 | 735.4
0.84 | 0.037197 | 154.2 | 603.4 | 736.1
0.85 | 0.038329 | 155.64 | 604.8 | 736.3
0.86 | 0.039422 | 157.1 | 606.1 | 736.7
0.87 | 0.04062 | 158.47 | 607.1 | 737.3
0.88 | 0.041654 | 159.87 | 608.4 | 737.5
0.89 | 0.042791 | 161.26 | 609.4 | 738.1
0.9 | 0.044023 | 162.71 | 610.6 | 738.3
0.91 | 0.045363 | 164.18 | 611.6 | 738.7
0.92 | 0.046482 | 165.73 | 612.8 | 738.8
0.93 | 0.047832 | 166.98 | 613.8 | 739.3
0.94 | 0.049153 | 168.6 | 615 | 739.5
0.95 | 0.050133 | 170.04 | 615.8 | 739.9
0.96 | 0.0516 | 171.52 | 617 | 740.3
0.97 | 0.052962 | 173.12 | 618.1 | 740.9
0.98 | 0.054469 | 174.45 | 619.1 | 741.1
0.99 | 0.05581 | 175.96 | 619.9 | 741.1
1 | 0.05721 | 177.48 | 621.2 | 741.5