## I-V Characteristic (mA-mm)
VDS (V) | VGS = -0.300 V | VGS = 0.100 V | VGS = 0.500 V | VGS = 0.900 V
0 | -4.0232e-05 | -0.5353 | -1.0486 | -5.267
0.01 | 0.0007853 | 7.574 | 15.259 | 12.56
0.02 | 0.0013978 | 15.089 | 31.755 | 30.06
0.03 | 0.0018606 | 22.155 | 47.752 | 47.55
0.04 | 0.0021987 | 28.535 | 64.15 | 65.24
0.05 | 0.0024935 | 34.381 | 79.95 | 82.44
0.06 | 0.0026981 | 39.544 | 95.75 | 99.64
0.07 | 0.002902 | 44.358 | 111.52 | 116.92
0.08 | 0.0030616 | 48.451 | 126.83 | 134.13
0.09 | 0.0031865 | 52.139 | 142.46 | 150.78
0.1 | 0.0033475 | 55.41 | 157.55 | 167.51
0.11 | 0.0034585 | 57.96 | 172.49 | 184.35
0.12 | 0.0035925 | 60.75 | 187.28 | 200.52
0.13 | 0.0037188 | 62.75 | 201.76 | 217.09
0.14 | 0.0038225 | 64.92 | 215.86 | 232.94
0.15 | 0.0039841 | 66.5 | 229.94 | 248.77
0.16 | 0.004069 | 68.18 | 243.53 | 264.41
0.17 | 0.0042246 | 69.58 | 256.91 | 279.79
0.18 | 0.0043451 | 70.71 | 269.94 | 295.04
0.19 | 0.0044644 | 72.09 | 282.73 | 310.03
0.2 | 0.0046394 | 72.97 | 295.2 | 324.79
0.21 | 0.0047334 | 74.27 | 307.13 | 339.32
0.22 | 0.0049192 | 75.04 | 318.79 | 353.63
0.23 | 0.0050459 | 76.16 | 330.37 | 367.68
0.24 | 0.0051852 | 77.08 | 341.28 | 381.47
0.25 | 0.0053661 | 77.92 | 351.75 | 394.85
0.26 | 0.0054566 | 79.2 | 361.98 | 408.1
0.27 | 0.0056712 | 79.97 | 371.9 | 421.34
0.28 | 0.005703 | 81.31 | 381.32 | 433.9
0.29 | 0.00596 | 82.24 | 390.42 | 446.21
0.3 | 0.006074 | 83.55 | 399.1 | 458.38
0.31 | 0.006292 | 84.67 | 407.64 | 470.27
0.32 | 0.006447 | 85.77 | 415.59 | 481.87
0.33 | 0.006607 | 86.96 | 423.38 | 493.14
0.34 | 0.006827 | 88 | 430.73 | 504.11
0.35 | 0.006992 | 89.2 | 437.74 | 514.81
0.36 | 0.00723 | 90.22 | 444.5 | 525.27
0.37 | 0.007332 | 91.36 | 450.89 | 535.32
0.38 | 0.007595 | 92.34 | 457.01 | 545.11
0.39 | 0.007741 | 93.4 | 462.82 | 554.55
0.4 | 0.007995 | 94.51 | 468.37 | 563.75
0.41 | 0.008158 | 95.52 | 473.69 | 572.3
0.42 | 0.008425 | 96.61 | 478.76 | 581
0.43 | 0.008642 | 97.63 | 483.66 | 589.4
0.44 | 0.008832 | 98.75 | 488.33 | 597.2
0.45 | 0.009118 | 99.76 | 492.84 | 604.6
0.46 | 0.00931 | 100.8 | 497.16 | 612.2
0.47 | 0.009659 | 101.94 | 501.31 | 619
0.48 | 0.009843 | 102.91 | 505.42 | 625.7
0.49 | 0.010215 | 104.02 | 509.3 | 632.3
0.5 | 0.010421 | 105.18 | 513.14 | 638.3
0.51 | 0.010777 | 106.25 | 516.79 | 644.1
0.52 | 0.01113 | 107.27 | 520.43 | 649.7
0.53 | 0.011491 | 108.45 | 523.9 | 654.9
0.54 | 0.011914 | 109.57 | 527.3 | 660.1
0.55 | 0.01224 | 110.76 | 530.64 | 664.8
0.56 | 0.012752 | 111.9 | 533.81 | 669.3
0.57 | 0.013116 | 113.02 | 536.95 | 673.8
0.58 | 0.013645 | 114.24 | 539.95 | 677.6
0.59 | 0.014053 | 115.45 | 542.9 | 681.4
0.6 | 0.014577 | 116.61 | 545.78 | 685.2
0.61 | 0.015043 | 117.96 | 548.51 | 688.6
0.62 | 0.015565 | 118.97 | 551.24 | 691.6
0.63 | 0.016167 | 120.29 | 553.82 | 694.6
0.64 | 0.016735 | 121.56 | 556.37 | 697.3
0.65 | 0.017361 | 122.8 | 558.72 | 700
0.66 | 0.017913 | 124.12 | 561.1 | 702.4
0.67 | 0.018532 | 125.23 | 563.34 | 704.5
0.68 | 0.019102 | 126.61 | 565.53 | 706.6
0.69 | 0.019868 | 127.81 | 567.7 | 708.6
0.7 | 0.020427 | 129.18 | 569.63 | 710.1
0.71 | 0.021156 | 130.29 | 571.6 | 712.1
0.72 | 0.02185 | 131.64 | 573.4 | 713.2
0.73 | 0.022405 | 132.96 | 575 | 714.9
0.74 | 0.0233 | 134.21 | 576.8 | 716
0.75 | 0.023983 | 135.53 | 578.6 | 717
0.76 | 0.024867 | 136.67 | 580.6 | 718.1
0.77 | 0.025533 | 138.09 | 581.8 | 719.2
0.78 | 0.026409 | 139.4 | 583.4 | 720
0.79 | 0.027131 | 140.71 | 584.8 | 721
0.8 | 0.027976 | 142.08 | 586.2 | 721.6
0.81 | 0.028794 | 143.2 | 587.8 | 722.4
0.82 | 0.029742 | 144.66 | 589 | 722.9
0.83 | 0.030655 | 146.05 | 590.4 | 723.6
0.84 | 0.031352 | 147.43 | 591.6 | 724.5
0.85 | 0.032467 | 148.66 | 592.8 | 724.7
0.86 | 0.03337 | 150.09 | 594.2 | 725.3
0.87 | 0.03443 | 151.44 | 595.2 | 725.6
0.88 | 0.035223 | 152.91 | 596.5 | 726.5
0.89 | 0.036288 | 154.26 | 597.6 | 726.7
0.9 | 0.037313 | 155.56 | 598.8 | 727.1
0.91 | 0.038107 | 157.03 | 599.6 | 727.5
0.92 | 0.039256 | 158.49 | 600.7 | 728.1
0.93 | 0.040258 | 159.91 | 601.8 | 728.3
0.94 | 0.041547 | 161.41 | 602.8 | 728.7
0.95 | 0.042343 | 162.73 | 603.9 | 729
0.96 | 0.043692 | 164.23 | 604.7 | 729.1
0.97 | 0.044706 | 165.65 | 606.3 | 729.9
0.98 | 0.045875 | 167.09 | 607.1 | 729.9
0.99 | 0.047046 | 168.54 | 607.9 | 730.3
1 | 0.048192 | 169.93 | 609 | 730.9