## I-V Characteristic (mA-mm)
VDS (V) | VGS = -0.300 V | VGS = 0.100 V | VGS = 0.500 V | VGS = 0.900 V
0 | -3.791e-05 | -0.5369 | -1.0043 | -5.327
0.01 | 0.0008052 | 7.586 | 15.592 | 12.598
0.02 | 0.0014122 | 15.229 | 31.665 | 30.074
0.03 | 0.0018676 | 22.141 | 47.909 | 47.641
0.04 | 0.0022395 | 28.673 | 64.15 | 65.26
0.05 | 0.0024957 | 34.428 | 80.11 | 82.61
0.06 | 0.0027389 | 39.742 | 96 | 99.88
0.07 | 0.0029155 | 44.511 | 111.88 | 117.13
0.08 | 0.0030665 | 48.643 | 127.63 | 134.4
0.09 | 0.0032431 | 52.399 | 142.82 | 151.15
0.1 | 0.0033451 | 55.545 | 158.03 | 167.89
0.11 | 0.0035071 | 58.4 | 173.09 | 184.61
0.12 | 0.0036068 | 60.83 | 187.75 | 200.97
0.13 | 0.0037405 | 63.15 | 202.46 | 217.51
0.14 | 0.0038812 | 65.08 | 216.59 | 233.32
0.15 | 0.0039788 | 66.86 | 230.61 | 249.3
0.16 | 0.0041497 | 68.56 | 244.25 | 265
0.17 | 0.0042317 | 69.7 | 257.7 | 280.33
0.18 | 0.0043752 | 71.31 | 270.67 | 295.65
0.19 | 0.004528 | 72.24 | 283.61 | 310.68
0.2 | 0.0046383 | 73.5 | 295.98 | 325.51
0.21 | 0.0048254 | 74.49 | 308.04 | 339.96
0.22 | 0.0049249 | 75.32 | 319.88 | 354.34
0.23 | 0.0051008 | 76.49 | 331.23 | 368.42
0.24 | 0.0052346 | 77.24 | 342.26 | 382.19
0.25 | 0.005365 | 78.52 | 352.78 | 395.68
0.26 | 0.005576 | 79.33 | 363.01 | 408.89
0.27 | 0.00568 | 80.57 | 373.03 | 422.15
0.28 | 0.005746 | 81.53 | 382.42 | 434.65
0.29 | 0.005959 | 82.67 | 391.53 | 447.11
0.3 | 0.006125 | 83.86 | 400.29 | 459.21
0.31 | 0.006307 | 84.95 | 408.74 | 471.1
0.32 | 0.006536 | 86.14 | 416.73 | 482.73
0.33 | 0.006642 | 87.21 | 424.5 | 494.03
0.34 | 0.006909 | 88.33 | 431.88 | 505
0.35 | 0.007021 | 89.46 | 438.94 | 515.68
0.36 | 0.007283 | 90.56 | 445.69 | 526.13
0.37 | 0.007409 | 91.66 | 452.08 | 536.2
0.38 | 0.007661 | 92.66 | 458.23 | 546.01
0.39 | 0.007851 | 93.76 | 464.04 | 555.4
0.4 | 0.008025 | 94.85 | 469.66 | 564.58
0.41 | 0.008281 | 95.84 | 474.96 | 573.1
0.42 | 0.008465 | 96.84 | 480.06 | 581.8
0.43 | 0.008782 | 97.99 | 484.95 | 590.1
0.44 | 0.008921 | 99.02 | 489.67 | 598.1
0.45 | 0.009244 | 100.13 | 494.17 | 605.6
0.46 | 0.009421 | 101.14 | 498.44 | 613.1
0.47 | 0.009733 | 102.14 | 502.67 | 619.8
0.48 | 0.009977 | 103.31 | 506.71 | 626.5
0.49 | 0.010331 | 104.38 | 510.65 | 632.9
0.5 | 0.010636 | 105.41 | 514.5 | 638.9
0.51 | 0.010902 | 106.61 | 518.19 | 644.9
0.52 | 0.011362 | 107.61 | 521.82 | 650.3
0.53 | 0.011611 | 108.85 | 525.23 | 655.7
0.54 | 0.012126 | 109.91 | 528.65 | 660.6
0.55 | 0.012412 | 111.08 | 531.89 | 665.3
0.56 | 0.012965 | 112.22 | 535.17 | 670.2
0.57 | 0.013307 | 113.4 | 538.25 | 674.2
0.58 | 0.013785 | 114.63 | 541.28 | 678.4
0.59 | 0.014279 | 115.77 | 544.25 | 682.2
0.6 | 0.014763 | 117.05 | 546.99 | 685.9
0.61 | 0.015314 | 118.12 | 549.78 | 689.4
0.62 | 0.015777 | 119.41 | 552.42 | 692.3
0.63 | 0.016441 | 120.72 | 555.02 | 695.2
0.64 | 0.016916 | 121.94 | 557.6 | 698
0.65 | 0.017573 | 123.29 | 559.94 | 700.5
0.66 | 0.018134 | 124.34 | 562.25 | 702.9
0.67 | 0.018809 | 125.69 | 564.49 | 705.3
0.68 | 0.019438 | 126.99 | 566.75 | 706.9
0.69 | 0.019991 | 128.23 | 568.69 | 709.3
0.7 | 0.020778 | 129.57 | 570.7 | 710.7
0.71 | 0.021425 | 130.73 | 572.3 | 712.3
0.72 | 0.022161 | 132.1 | 574.8 | 713.9
0.73 | 0.022888 | 133.39 | 575.9 | 715
0.74 | 0.023651 | 134.68 | 577.8 | 716.2
0.75 | 0.024315 | 135.83 | 579.6 | 717.4
0.76 | 0.025117 | 137.27 | 581 | 718.5
0.77 | 0.025873 | 138.53 | 582.6 | 719.4
0.78 | 0.026709 | 139.88 | 584.4 | 720.2
0.79 | 0.027587 | 141.2 | 585.5 | 721.2
0.8 | 0.028339 | 142.4 | 587.4 | 722
0.81 | 0.029352 | 143.87 | 588.3 | 722.6
0.82 | 0.030074 | 145.15 | 589.8 | 723.3
0.83 | 0.031049 | 146.53 | 591 | 724
0.84 | 0.03189 | 147.91 | 592.4 | 724.3
0.85 | 0.032837 | 149.21 | 593.4 | 725.1
0.86 | 0.033809 | 150.58 | 594.8 | 725.5
0.87 | 0.034678 | 152.04 | 596 | 725.7
0.88 | 0.035803 | 153.45 | 597 | 726.7
0.89 | 0.036709 | 154.79 | 598.2 | 727.1
0.9 | 0.037697 | 156.19 | 599.2 | 727.1
0.91 | 0.038717 | 157.65 | 600.5 | 727.5
0.92 | 0.039826 | 159.04 | 601.4 | 728.3
0.93 | 0.040898 | 160.53 | 602.2 | 728.3
0.94 | 0.04218 | 161.82 | 603.6 | 728.7
0.95 | 0.042988 | 163.33 | 604.6 | 729
0.96 | 0.044233 | 164.79 | 605.5 | 729.7
0.97 | 0.045257 | 166.19 | 606.6 | 729.7
0.98 | 0.046441 | 167.75 | 607.8 | 729.9
0.99 | 0.047579 | 169.08 | 608.6 | 730.3
1 | 0.048885 | 170.62 | 609.8 | 730.9