## I-V Characteristic (mA-mm)
VDS (V) | VGS = -0.300 V | VGS = 0.100 V | VGS = 0.500 V | VGS = 0.900 V
0 | -3.6942e-05 | -0.50026 | -1.0358 | -5.165
0.01 | 0.0007955 | 7.59 | 15.54 | 12.734
0.02 | 0.0013983 | 15.167 | 31.653 | 30.138
0.03 | 0.0018597 | 22.071 | 47.827 | 47.638
0.04 | 0.0022195 | 28.533 | 64.08 | 65.28
0.05 | 0.0024782 | 34.271 | 80.05 | 82.74
0.06 | 0.0027296 | 39.543 | 96.06 | 99.87
0.07 | 0.0028906 | 44.234 | 111.72 | 117.06
0.08 | 0.0030636 | 48.419 | 127.37 | 134.4
0.09 | 0.0032144 | 52.08 | 142.62 | 151.12
0.1 | 0.0033356 | 55.234 | 157.87 | 167.73
0.11 | 0.0034938 | 58.04 | 172.89 | 184.58
0.12 | 0.0035837 | 60.41 | 187.78 | 200.94
0.13 | 0.0037314 | 62.87 | 202.28 | 217.27
0.14 | 0.0038638 | 64.64 | 216.38 | 233.2
0.15 | 0.0039783 | 66.42 | 230.38 | 249.2
0.16 | 0.0041437 | 68.07 | 244.2 | 264.85
0.17 | 0.0042257 | 69.32 | 257.7 | 280.31
0.18 | 0.0043887 | 70.8 | 270.5 | 295.5
0.19 | 0.0045026 | 71.73 | 283.37 | 310.71
0.2 | 0.0046302 | 73.04 | 295.86 | 325.33
0.21 | 0.0048099 | 73.94 | 307.81 | 339.8
0.22 | 0.004894 | 74.91 | 319.58 | 354.36
0.23 | 0.0050875 | 75.96 | 331.06 | 368.38
0.24 | 0.0052052 | 76.77 | 341.91 | 381.99
0.25 | 0.0053832 | 78 | 352.48 | 395.51
0.26 | 0.0055443 | 78.76 | 362.76 | 408.7
0.27 | 0.0056416 | 79.99 | 372.71 | 421.87
0.28 | 0.005731 | 80.93 | 382.12 | 434.49
0.29 | 0.005946 | 82.17 | 391.15 | 446.91
0.3 | 0.006115 | 83.29 | 399.93 | 459.1
0.31 | 0.006279 | 84.38 | 408.44 | 470.92
0.32 | 0.006488 | 85.71 | 416.31 | 482.55
0.33 | 0.006628 | 86.62 | 424.11 | 493.92
0.34 | 0.006884 | 87.89 | 431.48 | 504.81
0.35 | 0.006988 | 88.89 | 438.49 | 515.4
0.36 | 0.007232 | 89.98 | 445.17 | 526.06
0.37 | 0.007373 | 91.1 | 451.58 | 536.05
0.38 | 0.007632 | 92.1 | 457.7 | 545.78
0.39 | 0.007799 | 93.27 | 463.5 | 555.13
0.4 | 0.008039 | 94.21 | 469.08 | 564.37
0.41 | 0.008263 | 95.41 | 474.33 | 573.1
0.42 | 0.008412 | 96.17 | 479.47 | 581.6
0.43 | 0.008713 | 97.39 | 484.3 | 589.8
0.44 | 0.008864 | 98.4 | 488.98 | 597.8
0.45 | 0.00923 | 99.48 | 493.48 | 605.2
0.46 | 0.0094 | 100.62 | 497.75 | 612.6
0.47 | 0.009724 | 101.58 | 501.97 | 619.7
0.48 | 0.009958 | 102.69 | 506 | 626.2
0.49 | 0.010247 | 103.75 | 509.87 | 632.7
0.5 | 0.010581 | 104.89 | 513.65 | 638.9
0.51 | 0.010884 | 105.96 | 517.34 | 644.7
0.52 | 0.011299 | 107.02 | 520.95 | 650.2
0.53 | 0.011589 | 108.17 | 524.39 | 655.3
0.54 | 0.012066 | 109.3 | 527.79 | 660.6
0.55 | 0.012357 | 110.46 | 531.05 | 665
0.56 | 0.012903 | 111.57 | 534.29 | 669.7
0.57 | 0.013263 | 112.74 | 537.33 | 674.2
0.58 | 0.013752 | 113.96 | 540.34 | 678
0.59 | 0.014245 | 115.19 | 543.35 | 682
0.6 | 0.014629 | 116.41 | 546.11 | 685.6
0.61 | 0.015236 | 117.46 | 548.9 | 688.8
0.62 | 0.015713 | 118.83 | 551.53 | 692
0.63 | 0.016376 | 120.01 | 554.15 | 695
0.64 | 0.016869 | 121.32 | 556.64 | 697.6
0.65 | 0.01755 | 122.62 | 559.03 | 700.2
0.66 | 0.018088 | 123.71 | 561.35 | 702.7
0.67 | 0.018696 | 125.1 | 563.66 | 704.8
0.68 | 0.019289 | 126.33 | 565.9 | 706.9
0.69 | 0.020052 | 127.66 | 567.82 | 708.7
0.7 | 0.020709 | 128.81 | 569.89 | 710.6
0.71 | 0.021316 | 130.15 | 571.6 | 712.1
0.72 | 0.022127 | 131.36 | 573.6 | 713.7
0.73 | 0.02283 | 132.74 | 575.4 | 715
0.74 | 0.023601 | 134.01 | 577 | 716.3
0.75 | 0.024256 | 135.24 | 578.9 | 717.3
0.76 | 0.02509 | 136.65 | 580.2 | 718.4
0.77 | 0.025915 | 137.93 | 582 | 719.4
0.78 | 0.026614 | 139.27 | 583.4 | 720.4
0.79 | 0.027555 | 140.65 | 585 | 721.3
0.8 | 0.028355 | 141.83 | 586.4 | 721.8
0.81 | 0.029207 | 143.28 | 587.8 | 722.5
0.82 | 0.029981 | 144.6 | 589.2 | 723.4
0.83 | 0.030928 | 145.93 | 590.4 | 724
0.84 | 0.031757 | 147.41 | 591.4 | 724.7
0.85 | 0.032792 | 148.69 | 592.8 | 725.1
0.86 | 0.033662 | 150.05 | 594.2 | 725.5
0.87 | 0.034664 | 151.5 | 595.2 | 726.1
0.88 | 0.035546 | 152.84 | 596.4 | 726.7
0.89 | 0.036466 | 154.21 | 597.6 | 726.9
0.9 | 0.037512 | 155.68 | 598.8 | 727.7
0.91 | 0.038656 | 157.13 | 599.6 | 727.7
0.92 | 0.03976 | 158.51 | 600.7 | 728.1
0.93 | 0.040728 | 159.98 | 601.9 | 728.3
0.94 | 0.041966 | 161.28 | 602.8 | 728.8
0.95 | 0.043007 | 162.83 | 603.8 | 729.1
0.96 | 0.044056 | 164.35 | 605.1 | 729.7
0.97 | 0.045265 | 165.78 | 606 | 729.9
0.98 | 0.046426 | 167.27 | 607.1 | 730.3
0.99 | 0.047667 | 168.65 | 607.9 | 730.9
1 | 0.048589 | 170.14 | 609 | 730.7