## I-V Characteristic (mA-mm)
VDS (V) | VGS = -0.300 V | VGS = 0.100 V | VGS = 0.500 V | VGS = 0.900 V
0 | -4.3151e-05 | -0.5405 | -1.0524 | -5.213
0.01 | 0.0008485 | 7.614 | 15.609 | 12.52
0.02 | 0.0014985 | 15.329 | 31.729 | 30.118
0.03 | 0.0019911 | 22.259 | 47.959 | 47.639
0.04 | 0.0023788 | 28.817 | 64.12 | 65.2
0.05 | 0.0026584 | 34.654 | 80.29 | 82.66
0.06 | 0.0029233 | 39.989 | 96.09 | 99.87
0.07 | 0.0030966 | 44.741 | 111.94 | 117.24
0.08 | 0.0032815 | 48.971 | 127.75 | 134.36
0.09 | 0.0034598 | 52.774 | 142.98 | 151.18
0.1 | 0.003586 | 55.942 | 158.03 | 167.85
0.11 | 0.0037455 | 58.74 | 173.16 | 184.61
0.12 | 0.0038556 | 61.27 | 187.95 | 201.34
0.13 | 0.0040213 | 63.64 | 202.5 | 217.39
0.14 | 0.0041522 | 65.6 | 216.59 | 233.3
0.15 | 0.0042678 | 67.42 | 230.75 | 249.44
0.16 | 0.0044432 | 69.1 | 244.48 | 264.88
0.17 | 0.0045502 | 70.35 | 257.76 | 280.41
0.18 | 0.0047203 | 71.97 | 270.8 | 295.52
0.19 | 0.0048442 | 72.88 | 283.81 | 310.66
0.2 | 0.004992 | 74.25 | 296.08 | 325.37
0.21 | 0.005186 | 75.2 | 308.17 | 339.77
0.22 | 0.0052805 | 76.14 | 320.1 | 354.21
0.23 | 0.0054981 | 77.28 | 331.47 | 368.29
0.24 | 0.0056204 | 78.09 | 342.35 | 381.84
0.25 | 0.005762 | 79.36 | 352.94 | 395.39
0.26 | 0.005898 | 80.13 | 363.24 | 408.79
0.27 | 0.006145 | 81.46 | 373.19 | 421.56
0.28 | 0.006249 | 82.38 | 382.56 | 434.26
0.29 | 0.006486 | 83.59 | 391.74 | 446.73
0.3 | 0.006619 | 84.92 | 400.49 | 458.71
0.31 | 0.006848 | 85.93 | 408.92 | 470.76
0.32 | 0.007006 | 87.23 | 416.95 | 482.15
0.33 | 0.007188 | 88.18 | 424.75 | 493.48
0.34 | 0.007438 | 89.37 | 432.1 | 504.39
0.35 | 0.007583 | 90.54 | 439.05 | 514.87
0.36 | 0.007877 | 91.59 | 445.83 | 525.41
0.37 | 0.007991 | 92.78 | 452.29 | 535.47
0.38 | 0.008283 | 93.81 | 458.45 | 545.11
0.39 | 0.00842 | 94.88 | 464.14 | 554.43
0.4 | 0.008725 | 96.06 | 469.78 | 563.69
0.41 | 0.008913 | 97.03 | 475.11 | 572.3
0.42 | 0.009177 | 98.08 | 480.19 | 580.8
0.43 | 0.009429 | 99.2 | 484.97 | 588.7
0.44 | 0.009637 | 100.26 | 489.65 | 597
0.45 | 0.009981 | 101.34 | 494.18 | 604.2
0.46 | 0.010174 | 102.42 | 498.43 | 611.8
0.47 | 0.010602 | 103.38 | 502.6 | 618.6
0.48 | 0.010789 | 104.55 | 506.59 | 625.2
0.49 | 0.011224 | 105.71 | 510.5 | 631.5
0.5 | 0.01146 | 106.71 | 514.25 | 637.5
0.51 | 0.011832 | 107.94 | 517.92 | 643.3
0.52 | 0.012223 | 108.93 | 521.51 | 648.9
0.53 | 0.012624 | 110.2 | 524.97 | 653.9
0.54 | 0.01309 | 111.3 | 528.38 | 659.1
0.55 | 0.013413 | 112.48 | 531.57 | 663.8
0.56 | 0.014002 | 113.6 | 534.76 | 668.2
0.57 | 0.014356 | 114.77 | 537.85 | 672.5
0.58 | 0.014983 | 116.02 | 540.88 | 676.4
0.59 | 0.015361 | 117.27 | 543.84 | 680.3
0.6 | 0.016028 | 118.48 | 546.54 | 684
0.61 | 0.016541 | 119.52 | 549.34 | 687.5
0.62 | 0.017026 | 120.82 | 551.99 | 690.4
0.63 | 0.017699 | 122.18 | 554.56 | 693.3
0.64 | 0.018265 | 123.41 | 557.05 | 696.4
0.65 | 0.018992 | 124.74 | 559.44 | 699
0.66 | 0.019617 | 125.85 | 561.75 | 701
0.67 | 0.020391 | 127.15 | 564.05 | 703.2
0.68 | 0.021003 | 128.46 | 566.21 | 705.2
0.69 | 0.021831 | 129.7 | 568.25 | 706.9
0.7 | 0.022433 | 131.03 | 570.2 | 708.8
0.71 | 0.023282 | 132.24 | 572 | 710.5
0.72 | 0.024079 | 133.65 | 573.9 | 712.1
0.73 | 0.024739 | 134.92 | 575.5 | 713.3
0.74 | 0.025637 | 136.3 | 577.6 | 714.6
0.75 | 0.026458 | 137.41 | 579 | 715.6
0.76 | 0.027399 | 138.83 | 580.8 | 716.5
0.77 | 0.028104 | 140.17 | 582.1 | 717.6
0.78 | 0.02898 | 141.46 | 583.8 | 718.8
0.79 | 0.029947 | 142.83 | 585.3 | 719.4
0.8 | 0.030948 | 144.03 | 586.6 | 720.4
0.81 | 0.031777 | 145.42 | 588 | 721
0.82 | 0.032833 | 146.91 | 589.4 | 721.6
0.83 | 0.033716 | 148.23 | 590.8 | 722.5
0.84 | 0.034694 | 149.55 | 591.8 | 723.1
0.85 | 0.035729 | 150.92 | 593 | 723.5
0.86 | 0.03695 | 152.38 | 594.2 | 724
0.87 | 0.038028 | 153.84 | 595.6 | 724.3
0.88 | 0.038874 | 155.18 | 596.6 | 725.1
0.89 | 0.040024 | 156.59 | 597.8 | 725.5
0.9 | 0.041145 | 157.99 | 599 | 725.8
0.91 | 0.042177 | 159.43 | 599.9 | 726.5
0.92 | 0.043342 | 160.91 | 601 | 726.7
0.93 | 0.044681 | 162.32 | 602.1 | 726.9
0.94 | 0.04581 | 163.7 | 603.1 | 727.4
0.95 | 0.046826 | 165.23 | 604.2 | 727.7
0.96 | 0.048265 | 166.73 | 605.4 | 728.3
0.97 | 0.049464 | 168.2 | 606.3 | 728.3
0.98 | 0.050911 | 169.73 | 607.2 | 728.7
0.99 | 0.052216 | 171.08 | 608.4 | 728.9
1 | 0.053403 | 172.68 | 609.2 | 729.3