## I-V Characteristic (mA-mm)
VDS (V) | VGS = -0.300 V | VGS = 0.100 V | VGS = 0.500 V | VGS = 0.900 V
0 | -4.2367e-05 | -0.5831 | -0.9717 | -5.114
0.01 | 0.0008698 | 7.706 | 15.426 | 12.556
0.02 | 0.0015379 | 15.34 | 31.703 | 30.203
0.03 | 0.0020405 | 22.385 | 47.847 | 47.561
0.04 | 0.0024347 | 28.929 | 64.16 | 65.36
0.05 | 0.0027136 | 34.9 | 80.14 | 82.66
0.06 | 0.0029852 | 40.157 | 96.29 | 100.18
0.07 | 0.0031747 | 45.051 | 111.98 | 117.29
0.08 | 0.0033637 | 49.172 | 127.53 | 134.26
0.09 | 0.0035392 | 53.062 | 142.94 | 151.19
0.1 | 0.0036596 | 56.293 | 158.03 | 167.79
0.11 | 0.0038395 | 59.1 | 173.4 | 184.78
0.12 | 0.0039522 | 61.73 | 188.05 | 201
0.13 | 0.0040895 | 63.91 | 202.54 | 217.29
0.14 | 0.0042519 | 66.08 | 216.77 | 233.28
0.15 | 0.0043488 | 67.7 | 230.86 | 249.36
0.16 | 0.0045504 | 69.51 | 244.57 | 264.97
0.17 | 0.0046463 | 70.77 | 257.96 | 280.34
0.18 | 0.0048127 | 72.22 | 270.92 | 295.46
0.19 | 0.0049817 | 73.41 | 283.89 | 310.59
0.2 | 0.0050982 | 74.41 | 296.45 | 325.53
0.21 | 0.0053055 | 75.76 | 308.37 | 339.88
0.22 | 0.0053989 | 76.46 | 320.24 | 354.12
0.23 | 0.0055889 | 77.78 | 331.65 | 368.21
0.24 | 0.005708 | 78.56 | 342.64 | 381.79
0.25 | 0.005894 | 79.65 | 353.39 | 395.46
0.26 | 0.006074 | 80.66 | 363.61 | 408.54
0.27 | 0.006279 | 81.8 | 373.55 | 421.49
0.28 | 0.0064 | 83.06 | 383.02 | 434.19
0.29 | 0.006653 | 83.95 | 392.2 | 446.55
0.3 | 0.006758 | 85.37 | 400.98 | 458.64
0.31 | 0.007028 | 86.34 | 409.46 | 470.53
0.32 | 0.007169 | 87.66 | 417.47 | 481.97
0.33 | 0.007407 | 88.8 | 425.34 | 493.28
0.34 | 0.007583 | 89.85 | 432.74 | 504.31
0.35 | 0.007761 | 91.04 | 439.79 | 514.81
0.36 | 0.008012 | 92.08 | 446.58 | 525.24
0.37 | 0.00817 | 93.24 | 452.98 | 535.22
0.38 | 0.008475 | 94.32 | 459.16 | 544.84
0.39 | 0.008584 | 95.41 | 464.96 | 554.36
0.4 | 0.008951 | 96.42 | 470.52 | 563.43
0.41 | 0.009075 | 97.47 | 475.93 | 572.1
0.42 | 0.009405 | 98.61 | 480.95 | 580.5
0.43 | 0.009598 | 99.64 | 485.82 | 588.6
0.44 | 0.009918 | 100.82 | 490.46 | 596.8
0.45 | 0.010187 | 101.63 | 494.94 | 603.9
0.46 | 0.010393 | 102.83 | 499.24 | 611.2
0.47 | 0.010742 | 104 | 503.36 | 618
0.48 | 0.010991 | 104.98 | 507.39 | 624.9
0.49 | 0.011446 | 106.17 | 511.19 | 631.2
0.5 | 0.011687 | 107.19 | 515.03 | 637.3
0.51 | 0.012162 | 108.41 | 518.6 | 642.9
0.52 | 0.012468 | 109.45 | 522.15 | 648.3
0.53 | 0.012911 | 110.66 | 525.53 | 653.7
0.54 | 0.013352 | 111.76 | 528.88 | 658.7
0.55 | 0.01381 | 112.89 | 532.15 | 663.4
0.56 | 0.014287 | 114.09 | 535.28 | 667.7
0.57 | 0.014706 | 115.28 | 538.44 | 671.8
0.58 | 0.015363 | 116.53 | 541.29 | 676
0.59 | 0.015754 | 117.49 | 544.19 | 679.9
0.6 | 0.016438 | 118.91 | 547.06 | 683.4
0.61 | 0.016921 | 120.08 | 549.79 | 687
0.62 | 0.017586 | 121.32 | 552.45 | 690.2
0.63 | 0.01822 | 122.64 | 554.93 | 693
0.64 | 0.01878 | 123.74 | 557.53 | 695.6
0.65 | 0.019521 | 125.02 | 559.86 | 698.2
0.66 | 0.020222 | 126.35 | 562.24 | 700.4
0.67 | 0.021042 | 127.59 | 564.4 | 702.8
0.68 | 0.021691 | 128.93 | 566.58 | 704.6
0.69 | 0.022413 | 130.17 | 568.64 | 706.6
0.7 | 0.023147 | 131.4 | 570.6 | 708.2
0.71 | 0.024008 | 132.76 | 572.5 | 709.8
0.72 | 0.024718 | 134.01 | 574.4 | 711.7
0.73 | 0.025588 | 135.21 | 576.2 | 712.8
0.74 | 0.026504 | 136.51 | 577.8 | 714
0.75 | 0.027287 | 137.87 | 579.6 | 715.3
0.76 | 0.028213 | 139.23 | 581 | 716.2
0.77 | 0.02909 | 140.56 | 582.8 | 717.2
0.78 | 0.030027 | 141.73 | 584.4 | 718.4
0.79 | 0.030817 | 143.14 | 585.4 | 719.2
0.8 | 0.03188 | 144.53 | 587.2 | 719.7
0.81 | 0.032911 | 145.81 | 588.4 | 720.6
0.82 | 0.033748 | 147.27 | 589.6 | 721.2
0.83 | 0.034842 | 148.52 | 591 | 722
0.84 | 0.035832 | 149.98 | 592.4 | 722.1
0.85 | 0.03694 | 151.34 | 593.6 | 722.9
0.86 | 0.037885 | 152.73 | 594.6 | 723.6
0.87 | 0.039018 | 154.09 | 595.8 | 724
0.88 | 0.04018 | 155.48 | 597 | 724.5
0.89 | 0.041432 | 156.87 | 598.1 | 725.1
0.9 | 0.042445 | 158.27 | 599.2 | 725.3
0.91 | 0.043777 | 159.75 | 600.3 | 725.8
0.92 | 0.044935 | 161 | 601.4 | 726.3
0.93 | 0.046014 | 162.58 | 602.6 | 726.7
0.94 | 0.047337 | 164.02 | 603.7 | 726.9
0.95 | 0.048685 | 165.5 | 604.6 | 727.3
0.96 | 0.049898 | 167.05 | 605.8 | 727.5
0.97 | 0.051252 | 168.36 | 606.7 | 728.1
0.98 | 0.052533 | 169.92 | 607.8 | 728.3
0.99 | 0.053955 | 171.34 | 608.8 | 728.4
1 | 0.055464 | 172.76 | 609.9 | 728.8