## I-V Characteristic (mA-mm)
VDS (V) | VGS = -0.300 V | VGS = 0.100 V | VGS = 0.500 V | VGS = 0.900 V
0 | -5.246e-05 | -0.5301 | -1.0261 | -5.27
0.01 | 0.0008371 | 7.685 | 15.309 | 12.43
0.02 | 0.0015003 | 15.241 | 31.858 | 30.364
0.03 | 0.0019839 | 22.396 | 47.905 | 47.729
0.04 | 0.0023606 | 28.895 | 64.47 | 65.56
0.05 | 0.0026706 | 34.779 | 80.29 | 82.74
0.06 | 0.0028846 | 40.029 | 96.03 | 100.11
0.07 | 0.0031144 | 44.931 | 112.1 | 117.49
0.08 | 0.0032686 | 49.085 | 127.6 | 134.17
0.09 | 0.0034169 | 52.892 | 143.08 | 151.53
0.1 | 0.0035842 | 56.116 | 158.19 | 168.22
0.11 | 0.0036929 | 58.87 | 173.37 | 184.87
0.12 | 0.0038688 | 61.5 | 188.15 | 201.42
0.13 | 0.0039689 | 63.67 | 202.69 | 217.63
0.14 | 0.0041152 | 65.84 | 216.88 | 233.78
0.15 | 0.0042642 | 67.44 | 231.19 | 249.63
0.16 | 0.0043582 | 69.26 | 244.7 | 265.33
0.17 | 0.0045452 | 70.55 | 258.2 | 280.79
0.18 | 0.0046465 | 71.93 | 271.38 | 296.03
0.19 | 0.004807 | 73.18 | 284.17 | 311.14
0.2 | 0.004954 | 74.13 | 296.5 | 325.99
0.21 | 0.0050935 | 75.44 | 308.66 | 340.44
0.22 | 0.0052966 | 76.2 | 320.46 | 354.62
0.23 | 0.0053957 | 77.48 | 331.9 | 369.11
0.24 | 0.0055998 | 78.21 | 342.88 | 382.72
0.25 | 0.005657 | 79.36 | 353.53 | 396.09
0.26 | 0.005871 | 80.43 | 363.84 | 409.44
0.27 | 0.006043 | 81.37 | 373.65 | 422.48
0.28 | 0.006216 | 82.74 | 383.26 | 435.29
0.29 | 0.006424 | 83.58 | 392.48 | 447.47
0.3 | 0.006544 | 84.96 | 401.13 | 459.76
0.31 | 0.006784 | 86.01 | 409.66 | 471.74
0.32 | 0.006895 | 87.21 | 417.83 | 483.18
0.33 | 0.007185 | 88.36 | 425.62 | 494.59
0.34 | 0.007303 | 89.49 | 432.97 | 505.61
0.35 | 0.007556 | 90.62 | 439.94 | 516.27
0.36 | 0.007708 | 91.68 | 446.8 | 526.58
0.37 | 0.007916 | 92.8 | 453.33 | 536.89
0.38 | 0.008135 | 93.84 | 459.4 | 546.6
0.39 | 0.008338 | 94.96 | 465.19 | 555.98
0.4 | 0.008599 | 96.09 | 470.85 | 565.16
0.41 | 0.008746 | 97.09 | 476.26 | 573.9
0.42 | 0.009069 | 98.21 | 481.24 | 582.6
0.43 | 0.009235 | 99.16 | 486.14 | 590.6
0.44 | 0.009561 | 100.34 | 490.84 | 598.6
0.45 | 0.009751 | 101.44 | 495.34 | 606.3
0.46 | 0.010065 | 102.46 | 499.63 | 613.4
0.47 | 0.010312 | 103.51 | 503.79 | 620.2
0.48 | 0.010591 | 104.67 | 507.9 | 627.1
0.49 | 0.010991 | 105.75 | 511.74 | 633.3
0.5 | 0.011231 | 106.89 | 515.55 | 639.3
0.51 | 0.011685 | 107.93 | 519.1 | 645.3
0.52 | 0.011965 | 108.99 | 522.74 | 651
0.53 | 0.012449 | 110.15 | 526.16 | 656.2
0.54 | 0.012782 | 111.36 | 529.57 | 661.3
0.55 | 0.013278 | 112.5 | 532.77 | 666.1
0.56 | 0.013672 | 113.77 | 535.94 | 670.8
0.57 | 0.014161 | 114.76 | 539.08 | 674.8
0.58 | 0.014719 | 116.03 | 542.06 | 679.2
0.59 | 0.015151 | 117.27 | 544.96 | 682.8
0.6 | 0.015772 | 118.51 | 547.73 | 686.6
0.61 | 0.016194 | 119.79 | 550.53 | 690
0.62 | 0.016913 | 120.88 | 553.18 | 693
0.63 | 0.017414 | 122.26 | 555.72 | 696.2
0.64 | 0.018085 | 123.48 | 558.2 | 698.8
0.65 | 0.01868 | 124.74 | 560.57 | 701.3
0.66 | 0.019335 | 125.89 | 562.94 | 703.7
0.67 | 0.020032 | 127.23 | 565.22 | 706
0.68 | 0.020689 | 128.57 | 567.34 | 708
0.69 | 0.021388 | 129.83 | 569.49 | 709.8
0.7 | 0.022082 | 131.16 | 571.3 | 711.7
0.71 | 0.022923 | 132.28 | 573.5 | 713.2
0.72 | 0.023587 | 133.68 | 575 | 714.6
0.73 | 0.024471 | 134.96 | 576.8 | 716
0.74 | 0.025138 | 136.23 | 578.6 | 717.2
0.75 | 0.026042 | 137.61 | 580.2 | 718.4
0.76 | 0.026827 | 138.78 | 581.8 | 719.4
0.77 | 0.02759 | 140.17 | 583.4 | 720.4
0.78 | 0.028563 | 141.5 | 585 | 721.5
0.79 | 0.02938 | 142.86 | 586.4 | 722.1
0.8 | 0.030383 | 144.11 | 587.8 | 722.9
0.81 | 0.031141 | 145.54 | 589 | 723.8
0.82 | 0.032111 | 146.87 | 590.8 | 724.5
0.83 | 0.033176 | 148.28 | 591.8 | 725.3
0.84 | 0.034183 | 149.63 | 593 | 725.5
0.85 | 0.035052 | 150.92 | 594.3 | 726
0.86 | 0.036078 | 152.38 | 595.1 | 726.9
0.87 | 0.037231 | 153.73 | 596.6 | 727.4
0.88 | 0.038162 | 155.16 | 597.8 | 727.9
0.89 | 0.039292 | 156.65 | 599.2 | 728.3
0.9 | 0.040195 | 157.88 | 600.3 | 728.7
0.91 | 0.041483 | 159.36 | 601 | 729.1
0.92 | 0.042464 | 160.83 | 602.4 | 729.2
0.93 | 0.043672 | 162.22 | 603.5 | 729.7
0.94 | 0.044794 | 163.8 | 604.4 | 730.3
0.95 | 0.045986 | 165.21 | 605.4 | 730.6
0.96 | 0.047157 | 166.69 | 606.7 | 730.9
0.97 | 0.048423 | 168.08 | 607.5 | 731.1
0.98 | 0.049673 | 169.58 | 608.6 | 731.5
0.99 | 0.050644 | 170.98 | 609.8 | 731.9
1 | 0.052202 | 172.52 | 610.6 | 732.2