## I-V Characteristic (mA-mm)
VDS (V) | VGS = -0.300 V | VGS = 0.100 V | VGS = 0.500 V | VGS = 0.900 V
0 | -3.7428e-05 | -0.5262 | -1.0046 | -5.128
0.01 | 0.0008144 | 7.627 | 15.458 | 12.647
0.02 | 0.00145 | 15.234 | 31.817 | 30.361
0.03 | 0.0019115 | 22.254 | 48.227 | 47.868
0.04 | 0.0022909 | 28.758 | 64.6 | 65.62
0.05 | 0.0025532 | 34.646 | 80.59 | 83.24
0.06 | 0.0027944 | 39.888 | 96.55 | 100.8
0.07 | 0.0029963 | 44.69 | 112.48 | 117.93
0.08 | 0.003141 | 48.779 | 128.13 | 135.01
0.09 | 0.0033175 | 52.614 | 143.55 | 152.14
0.1 | 0.0034335 | 55.761 | 158.92 | 168.78
0.11 | 0.0035806 | 58.54 | 174.13 | 185.83
0.12 | 0.0037116 | 61.01 | 188.93 | 202.22
0.13 | 0.0038176 | 63.34 | 203.42 | 218.57
0.14 | 0.003986 | 65.34 | 217.73 | 234.66
0.15 | 0.0040692 | 67.02 | 232.05 | 250.75
0.16 | 0.0042242 | 68.82 | 245.64 | 266.52
0.17 | 0.0043558 | 69.96 | 258.99 | 281.94
0.18 | 0.0044861 | 71.53 | 272.21 | 297.12
0.19 | 0.0046721 | 72.49 | 285.03 | 312.43
0.2 | 0.0047514 | 73.69 | 297.53 | 327.47
0.21 | 0.0049376 | 74.75 | 309.66 | 341.82
0.22 | 0.0050703 | 75.62 | 321.4 | 356.17
0.23 | 0.0052022 | 76.92 | 332.86 | 370.37
0.24 | 0.0054015 | 77.62 | 343.84 | 383.95
0.25 | 0.005494 | 78.85 | 354.57 | 397.73
0.26 | 0.005594 | 79.65 | 364.8 | 410.99
0.27 | 0.005849 | 80.85 | 374.61 | 423.95
0.28 | 0.005987 | 81.94 | 384.25 | 436.68
0.29 | 0.006193 | 83.04 | 393.42 | 449.19
0.3 | 0.006342 | 84.38 | 402.1 | 461.39
0.31 | 0.006489 | 85.33 | 410.53 | 473.24
0.32 | 0.006696 | 86.58 | 418.59 | 484.74
0.33 | 0.006835 | 87.65 | 426.35 | 496.23
0.34 | 0.007107 | 88.78 | 433.73 | 507.26
0.35 | 0.007194 | 89.89 | 440.76 | 517.76
0.36 | 0.007478 | 90.98 | 447.59 | 528.23
0.37 | 0.00758 | 92.16 | 453.95 | 538.34
0.38 | 0.007858 | 93.1 | 460.04 | 548.03
0.39 | 0.00803 | 94.23 | 465.83 | 557.57
0.4 | 0.008275 | 95.17 | 471.53 | 566.68
0.41 | 0.008509 | 96.31 | 476.77 | 575.4
0.42 | 0.008661 | 97.41 | 481.83 | 584
0.43 | 0.00898 | 98.39 | 486.67 | 592
0.44 | 0.00915 | 99.55 | 491.43 | 600.1
0.45 | 0.009488 | 100.5 | 495.87 | 607.5
0.46 | 0.009677 | 101.62 | 500.12 | 614.6
0.47 | 0.01004 | 102.68 | 504.31 | 621.6
0.48 | 0.010255 | 103.7 | 508.35 | 628.1
0.49 | 0.010562 | 104.83 | 512.25 | 634.5
0.5 | 0.010898 | 105.91 | 515.95 | 640.5
0.51 | 0.011237 | 107.05 | 519.58 | 646.4
0.52 | 0.011636 | 108.17 | 523.23 | 652
0.53 | 0.011936 | 109.34 | 526.59 | 657.3
0.54 | 0.012438 | 110.38 | 529.96 | 662.2
0.55 | 0.012732 | 111.56 | 533.17 | 667
0.56 | 0.013287 | 112.74 | 536.38 | 671.3
0.57 | 0.013614 | 113.93 | 539.41 | 675.6
0.58 | 0.014189 | 115.2 | 542.43 | 679.6
0.59 | 0.014622 | 116.15 | 545.29 | 683.6
0.6 | 0.015098 | 117.53 | 548.14 | 686.8
0.61 | 0.015734 | 118.7 | 550.85 | 690.4
0.62 | 0.016218 | 119.94 | 553.46 | 693.2
0.63 | 0.016865 | 121.15 | 556.01 | 696.4
0.64 | 0.01734 | 122.4 | 558.54 | 699.2
0.65 | 0.018019 | 123.62 | 560.92 | 701.6
0.66 | 0.0186 | 124.95 | 563.29 | 704.1
0.67 | 0.019248 | 126.17 | 565.42 | 706
0.68 | 0.019939 | 127.41 | 567.65 | 708.1
0.69 | 0.020559 | 128.68 | 569.66 | 709.8
0.7 | 0.021263 | 129.94 | 571.6 | 711.6
0.71 | 0.021901 | 131.22 | 573.5 | 713
0.72 | 0.022721 | 132.6 | 575.4 | 714.9
0.73 | 0.023463 | 133.76 | 577 | 716
0.74 | 0.024277 | 135.05 | 578.6 | 717.2
0.75 | 0.024869 | 136.44 | 580.8 | 718.4
0.76 | 0.025729 | 137.68 | 582.1 | 719.4
0.77 | 0.026486 | 139.09 | 583.5 | 720.4
0.78 | 0.027338 | 140.27 | 585 | 721.2
0.79 | 0.02821 | 141.66 | 586.6 | 722
0.8 | 0.029028 | 143.02 | 588 | 722.8
0.81 | 0.029984 | 144.32 | 589.4 | 723.6
0.82 | 0.030705 | 145.58 | 590.8 | 724
0.83 | 0.031728 | 146.94 | 591.8 | 724.9
0.84 | 0.032632 | 148.35 | 593 | 725.3
0.85 | 0.033579 | 149.74 | 594.3 | 725.8
0.86 | 0.034522 | 151.12 | 595.6 | 726.5
0.87 | 0.035506 | 152.34 | 597 | 726.9
0.88 | 0.036602 | 153.85 | 597.8 | 727.3
0.89 | 0.03742 | 155.29 | 599 | 727.7
0.9 | 0.038671 | 156.69 | 600.1 | 728.2
0.91 | 0.039656 | 158.23 | 601 | 728.3
0.92 | 0.04073 | 159.4 | 602.2 | 729
0.93 | 0.041648 | 160.98 | 603.5 | 729.1
0.94 | 0.042801 | 162.4 | 604.4 | 729.7
0.95 | 0.043964 | 163.89 | 605.4 | 729.8
0.96 | 0.045215 | 165.38 | 606.7 | 730.3
0.97 | 0.046489 | 166.74 | 607.4 | 730.6
0.98 | 0.047415 | 168.28 | 608.6 | 730.9
0.99 | 0.048651 | 169.72 | 609.9 | 731.3
1 | 0.049616 | 171.19 | 610.6 | 731.4