## I-V Characteristic (mA-mm)
VDS (V) | VGS = -0.300 V | VGS = 0.100 V | VGS = 0.500 V | VGS = 0.900 V
0 | -4.3322e-05 | -0.5398 | -1.078 | -5.228
0.01 | 0.0009048 | 7.707 | 15.708 | 12.819
0.02 | 0.0016139 | 15.476 | 31.913 | 30.338
0.03 | 0.0021209 | 22.566 | 48.191 | 47.999
0.04 | 0.002536 | 29.228 | 64.56 | 65.74
0.05 | 0.0028534 | 35.123 | 80.59 | 83.21
0.06 | 0.0031027 | 40.564 | 96.59 | 100.46
0.07 | 0.0033523 | 45.459 | 112.56 | 117.85
0.08 | 0.0035022 | 49.662 | 128.36 | 135.25
0.09 | 0.0037091 | 53.599 | 143.67 | 152.04
0.1 | 0.0038511 | 56.841 | 158.92 | 168.8
0.11 | 0.0039897 | 59.75 | 174.19 | 185.65
0.12 | 0.0041692 | 62.24 | 188.9 | 202.02
0.13 | 0.0042749 | 64.76 | 203.6 | 218.63
0.14 | 0.0044606 | 66.68 | 217.85 | 234.54
0.15 | 0.0045763 | 68.52 | 231.92 | 250.59
0.16 | 0.0047394 | 70.31 | 245.64 | 266.36
0.17 | 0.0049193 | 71.49 | 259.24 | 281.71
0.18 | 0.00502 | 73.13 | 272.31 | 297.11
0.19 | 0.0052431 | 74.09 | 285.27 | 312.24
0.2 | 0.0053599 | 75.52 | 297.68 | 326.95
0.21 | 0.0055294 | 76.44 | 309.92 | 341.52
0.22 | 0.005649 | 77.48 | 321.76 | 356.01
0.23 | 0.005889 | 78.64 | 333.17 | 369.96
0.24 | 0.006006 | 79.36 | 344.2 | 383.76
0.25 | 0.006269 | 80.74 | 354.88 | 397.33
0.26 | 0.00637 | 81.62 | 365.08 | 410.49
0.27 | 0.006621 | 82.91 | 375.13 | 423.74
0.28 | 0.00674 | 83.83 | 384.67 | 436.32
0.29 | 0.006976 | 85.13 | 393.75 | 448.74
0.3 | 0.007133 | 86.33 | 402.59 | 460.81
0.31 | 0.007372 | 87.45 | 411.05 | 472.69
0.32 | 0.007587 | 88.77 | 419.16 | 484.36
0.33 | 0.007744 | 89.73 | 426.97 | 495.52
0.34 | 0.008026 | 90.98 | 434.37 | 506.5
0.35 | 0.008172 | 92.02 | 441.43 | 517.15
0.36 | 0.008496 | 93.2 | 448.31 | 527.62
0.37 | 0.008609 | 94.24 | 454.69 | 537.6
0.38 | 0.008935 | 95.47 | 460.85 | 547.31
0.39 | 0.009097 | 96.41 | 466.62 | 556.65
0.4 | 0.009387 | 97.55 | 472.36 | 565.89
0.41 | 0.009629 | 98.72 | 477.61 | 574.6
0.42 | 0.009894 | 99.71 | 482.74 | 583
0.43 | 0.010216 | 100.72 | 487.6 | 591
0.44 | 0.010364 | 101.84 | 492.35 | 599.2
0.45 | 0.010744 | 102.98 | 496.88 | 606.5
0.46 | 0.010941 | 104.11 | 501.07 | 613.8
0.47 | 0.011373 | 105.03 | 505.27 | 620.5
0.48 | 0.011661 | 106.21 | 509.32 | 627.5
0.49 | 0.012075 | 107.35 | 513.25 | 633.4
0.5 | 0.012393 | 108.45 | 516.96 | 639.3
0.51 | 0.012747 | 109.61 | 520.59 | 645.2
0.52 | 0.013246 | 110.66 | 524.24 | 650.9
0.53 | 0.013631 | 111.88 | 527.67 | 656.2
0.54 | 0.014179 | 113 | 531.02 | 661.1
0.55 | 0.014497 | 114.2 | 534.2 | 665.4
0.56 | 0.015109 | 115.3 | 537.49 | 670.2
0.57 | 0.01553 | 116.55 | 540.55 | 674.4
0.58 | 0.016168 | 117.75 | 543.56 | 678.6
0.59 | 0.016662 | 119.03 | 546.48 | 682.4
0.6 | 0.017296 | 120.19 | 549.26 | 685.9
0.61 | 0.017968 | 121.38 | 552.1 | 689.4
0.62 | 0.018532 | 122.7 | 554.65 | 692.6
0.63 | 0.01932 | 123.95 | 557.24 | 695.2
0.64 | 0.019871 | 125.23 | 559.74 | 698
0.65 | 0.020671 | 126.55 | 562.19 | 700.5
0.66 | 0.021293 | 127.64 | 564.53 | 702.9
0.67 | 0.022139 | 129.05 | 566.71 | 704.8
0.68 | 0.022841 | 130.29 | 568.9 | 707
0.69 | 0.023566 | 131.56 | 570.8 | 709
0.7 | 0.024457 | 132.9 | 572.7 | 710.7
0.71 | 0.025289 | 134.16 | 574.8 | 712.3
0.72 | 0.026129 | 135.41 | 576.6 | 713.6
0.73 | 0.026856 | 136.79 | 578.4 | 715.3
0.74 | 0.027905 | 138.08 | 580.2 | 716.4
0.75 | 0.028693 | 139.25 | 581.8 | 717.6
0.76 | 0.02969 | 140.69 | 583.4 | 718.8
0.77 | 0.030458 | 142.02 | 585 | 719.4
0.78 | 0.031565 | 143.32 | 586.4 | 720.2
0.79 | 0.032572 | 144.74 | 588 | 721.2
0.8 | 0.033516 | 145.95 | 589.4 | 722
0.81 | 0.03451 | 147.37 | 590.8 | 722.6
0.82 | 0.03567 | 148.77 | 591.9 | 723.4
0.83 | 0.036708 | 150.11 | 593.4 | 724
0.84 | 0.037575 | 151.52 | 594.3 | 724.7
0.85 | 0.038766 | 152.88 | 595.8 | 725.3
0.86 | 0.039968 | 154.26 | 597.4 | 725.8
0.87 | 0.041115 | 155.8 | 598.2 | 726.5
0.88 | 0.042233 | 157.15 | 599.2 | 726.6
0.89 | 0.043508 | 158.51 | 600.4 | 727.1
0.9 | 0.044748 | 160.04 | 601.4 | 727.5
0.91 | 0.045792 | 161.5 | 602.8 | 728.1
0.92 | 0.046965 | 162.89 | 603.8 | 728.3
0.93 | 0.048214 | 164.41 | 604.7 | 728.7
0.94 | 0.049665 | 165.69 | 605.9 | 729.1
0.95 | 0.050894 | 167.25 | 607.1 | 729.2
0.96 | 0.05212 | 168.78 | 607.9 | 729.9
0.97 | 0.053473 | 170.2 | 609 | 730.1
0.98 | 0.054898 | 171.77 | 610.3 | 730.3
0.99 | 0.056151 | 173.12 | 611 | 730.9
1 | 0.05748 | 174.75 | 612.2 | 731.3