## I-V Characteristic (mA-mm)
VDS (V) | VGS = -0.300 V | VGS = 0.100 V | VGS = 0.500 V | VGS = 0.900 V
0 | -4.3188e-05 | -0.5376 | -1.0332 | -5.217
0.01 | 0.0008806 | 7.694 | 15.668 | 12.805
0.02 | 0.0015399 | 15.46 | 31.807 | 30.286
0.03 | 0.0020364 | 22.526 | 48.149 | 47.863
0.04 | 0.0024426 | 29.152 | 64.47 | 65.56
0.05 | 0.0027282 | 35.007 | 80.49 | 82.99
0.06 | 0.0029907 | 40.45 | 96.51 | 100.44
0.07 | 0.0031944 | 45.288 | 112.46 | 117.64
0.08 | 0.0033563 | 49.62 | 128.13 | 134.93
0.09 | 0.0035581 | 53.355 | 143.5 | 151.79
0.1 | 0.0036719 | 56.711 | 158.83 | 168.6
0.11 | 0.0038476 | 59.48 | 173.85 | 185.31
0.12 | 0.0039612 | 61.99 | 188.61 | 201.7
0.13 | 0.0041148 | 64.56 | 203.4 | 218.32
0.14 | 0.0042802 | 66.38 | 217.62 | 234.22
0.15 | 0.0043833 | 68.32 | 231.58 | 250.16
0.16 | 0.0045694 | 69.93 | 245.42 | 265.93
0.17 | 0.0046764 | 71.35 | 258.9 | 281.57
0.18 | 0.0048318 | 72.74 | 271.86 | 296.59
0.19 | 0.0050024 | 73.77 | 284.89 | 311.86
0.2 | 0.0051389 | 75.18 | 297.35 | 326.72
0.21 | 0.0053504 | 75.98 | 309.47 | 341.12
0.22 | 0.0054423 | 77.24 | 321.23 | 355.57
0.23 | 0.0056498 | 78.19 | 332.68 | 369.75
0.24 | 0.005676 | 79.15 | 343.82 | 383.41
0.25 | 0.005936 | 80.35 | 354.3 | 396.87
0.26 | 0.006077 | 81.19 | 364.59 | 410.11
0.27 | 0.006298 | 82.55 | 374.7 | 423.39
0.28 | 0.006466 | 83.42 | 384.14 | 435.8
0.29 | 0.00662 | 84.78 | 393.13 | 448.28
0.3 | 0.006877 | 85.81 | 402.04 | 460.53
0.31 | 0.007022 | 87.03 | 410.56 | 472.38
0.32 | 0.007294 | 88.23 | 418.52 | 483.79
0.33 | 0.007406 | 89.33 | 426.32 | 495.25
0.34 | 0.007692 | 90.49 | 433.71 | 506.18
0.35 | 0.00783 | 91.59 | 440.82 | 516.77
0.36 | 0.008102 | 92.79 | 447.56 | 527.26
0.37 | 0.008273 | 93.72 | 453.93 | 537.22
0.38 | 0.008531 | 94.92 | 460.12 | 546.99
0.39 | 0.008763 | 95.99 | 465.99 | 556.36
0.4 | 0.008922 | 96.99 | 471.62 | 565.41
0.41 | 0.009252 | 98.19 | 476.85 | 574.2
0.42 | 0.009439 | 99.07 | 482.04 | 582.8
0.43 | 0.009784 | 100.26 | 486.89 | 591
0.44 | 0.009956 | 101.34 | 491.6 | 598.6
0.45 | 0.010349 | 102.38 | 496.02 | 606
0.46 | 0.010559 | 103.54 | 500.31 | 613.5
0.47 | 0.010863 | 104.58 | 504.51 | 620.2
0.48 | 0.011171 | 105.72 | 508.53 | 626.8
0.49 | 0.011515 | 106.77 | 512.4 | 632.9
0.5 | 0.011926 | 107.85 | 516.17 | 638.9
0.51 | 0.012193 | 108.97 | 519.82 | 644.9
0.52 | 0.012737 | 110.09 | 523.43 | 650.5
0.53 | 0.013062 | 111.22 | 526.84 | 655.7
0.54 | 0.013554 | 112.42 | 530.21 | 660.5
0.55 | 0.013947 | 113.49 | 533.4 | 665.3
0.56 | 0.01448 | 114.65 | 536.65 | 669.9
0.57 | 0.014963 | 115.91 | 539.71 | 674.2
0.58 | 0.015476 | 117.07 | 542.67 | 678
0.59 | 0.016114 | 118.25 | 545.65 | 682
0.6 | 0.016609 | 119.6 | 548.43 | 685.4
0.61 | 0.017304 | 120.72 | 551.13 | 688.6
0.62 | 0.017799 | 122 | 553.78 | 691.6
0.63 | 0.01854 | 123.24 | 556.32 | 694.8
0.64 | 0.019107 | 124.5 | 558.88 | 697.4
0.65 | 0.019787 | 125.73 | 561.2 | 700
0.66 | 0.020486 | 126.99 | 563.52 | 702.3
0.67 | 0.021247 | 128.29 | 565.69 | 704.3
0.68 | 0.022026 | 129.57 | 567.94 | 706.4
0.69 | 0.022681 | 130.9 | 569.97 | 708.2
0.7 | 0.023517 | 132.02 | 571.9 | 710
0.71 | 0.024214 | 133.4 | 573.6 | 711.6
0.72 | 0.025154 | 134.68 | 575.4 | 712.8
0.73 | 0.025836 | 136.03 | 577.4 | 714.4
0.74 | 0.026759 | 137.4 | 579 | 715.7
0.75 | 0.027673 | 138.47 | 580.8 | 716.5
0.76 | 0.028404 | 139.93 | 582.2 | 717.7
0.77 | 0.029391 | 141.2 | 584 | 718.8
0.78 | 0.03032 | 142.5 | 585.3 | 719.4
0.79 | 0.031352 | 143.84 | 586.9 | 720.4
0.8 | 0.032166 | 145.15 | 588.2 | 721.1
0.81 | 0.033323 | 146.51 | 589.5 | 722
0.82 | 0.034203 | 147.89 | 591 | 722.5
0.83 | 0.035308 | 149.21 | 591.9 | 722.9
0.84 | 0.036308 | 150.53 | 593.4 | 723.6
0.85 | 0.037354 | 152 | 594.6 | 724.2
0.86 | 0.038581 | 153.38 | 595.8 | 724.9
0.87 | 0.03949 | 154.76 | 597.2 | 725.3
0.88 | 0.040643 | 156.17 | 598.1 | 725.5
0.89 | 0.041826 | 157.5 | 599.4 | 726.1
0.9 | 0.04289 | 158.97 | 600.3 | 726.6
0.91 | 0.043977 | 160.5 | 601.4 | 726.9
0.92 | 0.045294 | 161.87 | 602.2 | 727.4
0.93 | 0.046405 | 163.45 | 603.6 | 728.1
0.94 | 0.04767 | 164.77 | 604.6 | 728.1
0.95 | 0.04886 | 166.32 | 605.8 | 728.3
0.96 | 0.050159 | 167.78 | 606.7 | 728.7
0.97 | 0.051561 | 169.16 | 607.8 | 729
0.98 | 0.052691 | 170.66 | 608.7 | 729.3
0.99 | 0.054156 | 172.1 | 609.9 | 729.7
1 | 0.055439 | 173.59 | 610.6 | 729.9