## I-V Characteristic (mA-mm)
VDS (V) | VGS = -0.300 V | VGS = 0.100 V | VGS = 0.500 V | VGS = 0.900 V
0 | -4.0788e-05 | -0.5234 | -1.0587 | -5.27
0.01 | 0.0008778 | 7.776 | 15.461 | 12.526
0.02 | 0.0015595 | 15.444 | 32.032 | 30.388
0.03 | 0.0020757 | 22.69 | 48.247 | 47.999
0.04 | 0.0024461 | 29.272 | 64.55 | 65.7
0.05 | 0.0027808 | 35.257 | 80.66 | 83.24
0.06 | 0.0030161 | 40.613 | 96.73 | 100.5
0.07 | 0.0032371 | 45.589 | 112.6 | 117.96
0.08 | 0.0034193 | 49.812 | 128.25 | 135.06
0.09 | 0.0035555 | 53.727 | 143.95 | 152.22
0.1 | 0.0037433 | 56.98 | 159.11 | 168.96
0.11 | 0.0038517 | 59.87 | 174.35 | 185.89
0.12 | 0.0040096 | 62.68 | 189.14 | 202.34
0.13 | 0.0041532 | 64.9 | 203.74 | 218.55
0.14 | 0.004275 | 66.96 | 218.21 | 235.06
0.15 | 0.0044613 | 68.7 | 232.22 | 250.95
0.16 | 0.0045431 | 70.28 | 245.96 | 266.58
0.17 | 0.0047357 | 71.85 | 259.45 | 282.13
0.18 | 0.0048596 | 72.97 | 272.52 | 297.35
0.19 | 0.0049813 | 74.51 | 285.52 | 312.73
0.2 | 0.0051979 | 75.3 | 298.07 | 327.33
0.21 | 0.005291 | 76.6 | 310.09 | 342
0.22 | 0.0055075 | 77.6 | 321.91 | 356.37
0.23 | 0.005637 | 78.44 | 333.53 | 370.59
0.24 | 0.005784 | 79.7 | 344.51 | 384.37
0.25 | 0.005896 | 80.41 | 355.16 | 397.96
0.26 | 0.006154 | 81.82 | 365.38 | 411.15
0.27 | 0.006285 | 82.71 | 375.45 | 424.21
0.28 | 0.006507 | 83.93 | 384.98 | 437.21
0.29 | 0.006674 | 84.97 | 394.09 | 449.5
0.3 | 0.006841 | 86.13 | 402.88 | 461.58
0.31 | 0.007069 | 87.39 | 411.41 | 473.6
0.32 | 0.007236 | 88.46 | 419.42 | 485.03
0.33 | 0.007503 | 89.74 | 427.23 | 496.59
0.34 | 0.007623 | 90.63 | 434.67 | 507.45
0.35 | 0.007894 | 91.88 | 441.72 | 518.02
0.36 | 0.008033 | 93.04 | 448.51 | 528.58
0.37 | 0.008307 | 94.04 | 454.95 | 538.56
0.38 | 0.00849 | 95.21 | 461.07 | 548.37
0.39 | 0.008748 | 96.15 | 466.97 | 557.72
0.4 | 0.009001 | 97.32 | 472.57 | 566.94
0.41 | 0.00918 | 98.38 | 477.91 | 575.8
0.42 | 0.009483 | 99.36 | 482.95 | 584.2
0.43 | 0.009632 | 100.46 | 487.93 | 592.6
0.44 | 0.010022 | 101.54 | 492.61 | 600.3
0.45 | 0.010191 | 102.62 | 497.1 | 607.4
0.46 | 0.010605 | 103.64 | 501.43 | 614.8
0.47 | 0.010835 | 104.79 | 505.6 | 621.8
0.48 | 0.011186 | 105.74 | 509.68 | 628.7
0.49 | 0.011509 | 106.99 | 513.57 | 634.9
0.5 | 0.01183 | 108.05 | 517.35 | 640.9
0.51 | 0.012294 | 109.13 | 521.03 | 646.2
0.52 | 0.012527 | 110.38 | 524.55 | 652.1
0.53 | 0.013104 | 111.32 | 528.06 | 657.4
0.54 | 0.013378 | 112.64 | 531.37 | 662.1
0.55 | 0.013962 | 113.73 | 534.73 | 666.9
0.56 | 0.014316 | 114.93 | 537.85 | 671.5
0.57 | 0.014934 | 116.13 | 540.94 | 675.8
0.58 | 0.01538 | 117.27 | 543.94 | 679.6
0.59 | 0.015868 | 118.5 | 546.88 | 683.6
0.6 | 0.016505 | 119.72 | 549.76 | 687.2
0.61 | 0.017085 | 120.96 | 552.39 | 690.4
0.62 | 0.017791 | 122.11 | 555.04 | 693.2
0.63 | 0.018223 | 123.39 | 557.72 | 696.4
0.64 | 0.01902 | 124.73 | 560.16 | 699
0.65 | 0.01953 | 125.95 | 562.64 | 701.6
0.66 | 0.020332 | 127.3 | 564.86 | 703.7
0.67 | 0.020993 | 128.39 | 567.14 | 706
0.68 | 0.021803 | 129.7 | 569.29 | 708
0.69 | 0.022511 | 131.04 | 571.2 | 709.8
0.7 | 0.023113 | 132.28 | 573.1 | 711.7
0.71 | 0.023987 | 133.66 | 575.2 | 713
0.72 | 0.024754 | 134.84 | 576.6 | 714.4
0.73 | 0.025736 | 136.2 | 578.6 | 716
0.74 | 0.0264 | 137.49 | 580.5 | 717.2
0.75 | 0.027279 | 138.79 | 582.2 | 718.1
0.76 | 0.028144 | 140.01 | 584 | 719.3
0.77 | 0.029061 | 141.33 | 585.2 | 720.2
0.78 | 0.029965 | 142.7 | 586.6 | 721.3
0.79 | 0.030865 | 144.02 | 588.2 | 722
0.8 | 0.031865 | 145.38 | 589.4 | 722.8
0.81 | 0.032651 | 146.5 | 591 | 723.3
0.82 | 0.03376 | 147.98 | 592.2 | 724
0.83 | 0.034726 | 149.35 | 593.6 | 724.9
0.84 | 0.03583 | 150.78 | 595 | 725.3
0.85 | 0.036831 | 152.22 | 595.9 | 725.8
0.86 | 0.037971 | 153.41 | 597.2 | 726.5
0.87 | 0.038927 | 154.88 | 598.3 | 726.7
0.88 | 0.039906 | 156.33 | 599.4 | 727.1
0.89 | 0.041261 | 157.71 | 600.7 | 727.5
0.9 | 0.042297 | 159.07 | 601.9 | 728.1
0.91 | 0.043521 | 160.51 | 602.7 | 728.5
0.92 | 0.044489 | 161.94 | 603.8 | 728.9
0.93 | 0.046058 | 163.45 | 604.7 | 729.3
0.94 | 0.046986 | 164.82 | 606.3 | 729.5
0.95 | 0.048361 | 166.19 | 607.2 | 729.9
0.96 | 0.049451 | 167.69 | 607.9 | 730.3
0.97 | 0.050846 | 169.18 | 609 | 730.6
0.98 | 0.052163 | 170.61 | 610.3 | 730.9
0.99 | 0.05311 | 172.16 | 611.1 | 731.3
1 | 0.05476 | 173.38 | 612.2 | 731.5