## I-V Characteristic (mA-mm)
VDS (V) | VGS = -0.300 V | VGS = 0.100 V | VGS = 0.500 V | VGS = 0.900 V
0 | -4.6759e-05 | -0.5867 | -0.9994 | -5.166
0.01 | 0.0009339 | 7.79 | 15.476 | 12.668
0.02 | 0.0016684 | 15.572 | 31.931 | 30.411
0.03 | 0.0021975 | 22.771 | 48.294 | 47.884
0.04 | 0.0026265 | 29.436 | 64.78 | 65.84
0.05 | 0.0029521 | 35.541 | 80.77 | 83.32
0.06 | 0.003201 | 40.946 | 96.79 | 100.82
0.07 | 0.0034624 | 45.949 | 112.72 | 118.19
0.08 | 0.0036131 | 50.162 | 128.41 | 135.25
0.09 | 0.003822 | 54.176 | 143.91 | 152.17
0.1 | 0.0039757 | 57.38 | 159.27 | 168.92
0.11 | 0.0041301 | 60.56 | 174.55 | 186.15
0.12 | 0.0043123 | 63.07 | 189.46 | 202.5
0.13 | 0.0044162 | 65.52 | 203.86 | 218.75
0.14 | 0.0046097 | 67.62 | 218.29 | 235
0.15 | 0.0047283 | 69.34 | 232.68 | 251.11
0.16 | 0.0048749 | 71.21 | 246.29 | 266.72
0.17 | 0.005085 | 72.44 | 259.66 | 282.24
0.18 | 0.0051872 | 74.02 | 272.87 | 297.59
0.19 | 0.0054146 | 75.14 | 285.8 | 312.72
0.2 | 0.0055247 | 76.3 | 298.3 | 327.71
0.21 | 0.005666 | 77.4 | 310.46 | 342.28
0.22 | 0.005875 | 78.32 | 322.3 | 356.58
0.23 | 0.006064 | 79.6 | 333.87 | 370.6
0.24 | 0.006197 | 80.35 | 344.79 | 384.41
0.25 | 0.006428 | 81.76 | 355.54 | 398.26
0.26 | 0.006553 | 82.46 | 365.88 | 411.37
0.27 | 0.006838 | 83.75 | 375.72 | 424.35
0.28 | 0.006953 | 84.97 | 385.27 | 437.18
0.29 | 0.007214 | 86.04 | 394.62 | 449.57
0.3 | 0.007362 | 87.37 | 403.34 | 461.67
0.31 | 0.0076 | 88.47 | 411.84 | 473.65
0.32 | 0.007807 | 89.76 | 419.86 | 485.18
0.33 | 0.008027 | 90.86 | 427.74 | 496.56
0.34 | 0.008298 | 92.04 | 435.17 | 507.55
0.35 | 0.008415 | 93.12 | 442.19 | 518.14
0.36 | 0.008727 | 94.25 | 449.03 | 528.66
0.37 | 0.00888 | 95.34 | 455.51 | 538.68
0.38 | 0.009191 | 96.52 | 461.67 | 548.31
0.39 | 0.009349 | 97.61 | 467.46 | 557.83
0.4 | 0.009651 | 98.59 | 473.19 | 567.03
0.41 | 0.009889 | 99.72 | 478.49 | 575.4
0.42 | 0.010163 | 100.82 | 483.65 | 583.8
0.43 | 0.010501 | 101.9 | 488.51 | 592.4
0.44 | 0.010727 | 103.03 | 493.21 | 600.3
0.45 | 0.011096 | 104.04 | 497.81 | 607.4
0.46 | 0.011315 | 105.22 | 502.12 | 615
0.47 | 0.011755 | 106.29 | 506.35 | 621.8
0.48 | 0.011978 | 107.41 | 510.33 | 628.4
0.49 | 0.012426 | 108.56 | 514.33 | 634.5
0.5 | 0.012733 | 109.58 | 518.14 | 640.5
0.51 | 0.013216 | 110.73 | 521.83 | 646.2
0.52 | 0.013633 | 111.94 | 525.45 | 652.1
0.53 | 0.013996 | 113 | 528.88 | 657.1
0.54 | 0.014534 | 114.21 | 532.31 | 662.1
0.55 | 0.014946 | 115.36 | 535.55 | 667
0.56 | 0.0156 | 116.55 | 538.75 | 671.3
0.57 | 0.016021 | 117.79 | 541.86 | 675.4
0.58 | 0.016697 | 119.08 | 544.9 | 679.5
0.59 | 0.017143 | 120.19 | 547.86 | 683.2
0.6 | 0.017807 | 121.46 | 550.63 | 687
0.61 | 0.018471 | 122.8 | 553.41 | 690.4
0.62 | 0.019155 | 123.95 | 556.02 | 693.2
0.63 | 0.019914 | 125.3 | 558.67 | 696.2
0.64 | 0.020482 | 126.5 | 561.14 | 699
0.65 | 0.021327 | 127.89 | 563.57 | 701.6
0.66 | 0.022001 | 129.13 | 565.98 | 703.8
0.67 | 0.02284 | 130.47 | 568.1 | 706
0.68 | 0.023555 | 131.65 | 570.3 | 708
0.69 | 0.024439 | 133.04 | 572.3 | 709.8
0.7 | 0.025181 | 134.32 | 574.4 | 711.7
0.71 | 0.025919 | 135.66 | 575.9 | 713.2
0.72 | 0.026933 | 136.97 | 578 | 714.4
0.73 | 0.027778 | 138.13 | 580 | 716
0.74 | 0.028735 | 139.55 | 581.6 | 717
0.75 | 0.029554 | 140.9 | 583.4 | 718.3
0.76 | 0.03069 | 142.22 | 585 | 719.2
0.77 | 0.03151 | 143.67 | 586.6 | 720.3
0.78 | 0.032609 | 144.83 | 588 | 721.3
0.79 | 0.033558 | 146.29 | 589.4 | 721.8
0.8 | 0.034613 | 147.65 | 591 | 722.5
0.81 | 0.035714 | 149.01 | 592.4 | 723.5
0.82 | 0.03664 | 150.39 | 593.6 | 724
0.83 | 0.03801 | 151.78 | 594.8 | 724.9
0.84 | 0.039055 | 153.14 | 596.2 | 725.3
0.85 | 0.040235 | 154.59 | 597.4 | 725.8
0.86 | 0.041301 | 155.99 | 598.3 | 726
0.87 | 0.042561 | 157.33 | 599.8 | 726.9
0.88 | 0.043728 | 158.73 | 600.9 | 727.3
0.89 | 0.044847 | 160.27 | 601.8 | 727.7
0.9 | 0.046059 | 161.68 | 603.1 | 728.3
0.91 | 0.047462 | 163.21 | 604.2 | 728.3
0.92 | 0.048781 | 164.49 | 605.2 | 728.8
0.93 | 0.049861 | 166.04 | 606.2 | 729.1
0.94 | 0.051426 | 167.49 | 607.4 | 729.5
0.95 | 0.052655 | 169 | 608.2 | 729.9
0.96 | 0.054128 | 170.52 | 609.4 | 730.3
0.97 | 0.055467 | 171.89 | 610.4 | 730.7
0.98 | 0.056827 | 173.4 | 611.6 | 730.9
0.99 | 0.0587 | 174.91 | 612.7 | 731.3
1 | 0.05961 | 176.44 | 613.5 | 731.5