## I-V Characteristic (mA-mm)
VDS (V) | VGS = -0.300 V | VGS = 0.100 V | VGS = 0.500 V | VGS = 0.900 V
0 | -4.2246e-05 | -0.5504 | -1.0261 | -5.248
0.01 | 0.0008852 | 7.748 | 15.592 | 12.663
0.02 | 0.0015582 | 15.482 | 31.897 | 30.265
0.03 | 0.0020794 | 22.706 | 48.55 | 48.299
0.04 | 0.0024694 | 29.264 | 64.78 | 65.92
0.05 | 0.0027695 | 35.27 | 81.15 | 83.74
0.06 | 0.0030452 | 40.593 | 97.07 | 100.92
0.07 | 0.0032263 | 45.584 | 113.05 | 118.39
0.08 | 0.0034289 | 49.82 | 128.77 | 135.57
0.09 | 0.0035787 | 53.65 | 144.15 | 152.5
0.1 | 0.003731 | 56.98 | 159.68 | 169.64
0.11 | 0.0039119 | 59.85 | 174.79 | 186.37
0.12 | 0.0040128 | 62.65 | 189.72 | 202.98
0.13 | 0.0041968 | 64.82 | 204.31 | 219.31
0.14 | 0.0043022 | 66.86 | 218.71 | 235.57
0.15 | 0.004439 | 68.76 | 232.9 | 251.67
0.16 | 0.0046195 | 70.17 | 246.7 | 267.46
0.17 | 0.0047109 | 71.91 | 260.14 | 282.9
0.18 | 0.0049056 | 72.97 | 273.32 | 298.22
0.19 | 0.0050196 | 74.38 | 286.47 | 313.73
0.2 | 0.0052012 | 75.35 | 298.9 | 328.41
0.21 | 0.0053516 | 76.46 | 311.02 | 342.99
0.22 | 0.0054869 | 77.6 | 322.82 | 357.4
0.23 | 0.005609 | 78.38 | 334.27 | 371.54
0.24 | 0.005845 | 79.71 | 345.47 | 385.56
0.25 | 0.005946 | 80.41 | 356.12 | 399.01
0.26 | 0.006185 | 81.8 | 366.3 | 412.33
0.27 | 0.00633 | 82.75 | 376.37 | 425.43
0.28 | 0.006544 | 83.86 | 385.87 | 438.12
0.29 | 0.006723 | 85.07 | 395.08 | 450.69
0.3 | 0.00688 | 86.23 | 403.89 | 462.76
0.31 | 0.007118 | 87.45 | 412.33 | 474.77
0.32 | 0.007248 | 88.54 | 420.44 | 486.26
0.33 | 0.007524 | 89.73 | 428.31 | 497.81
0.34 | 0.007627 | 90.7 | 435.65 | 508.7
0.35 | 0.007922 | 91.89 | 442.73 | 519.36
0.36 | 0.00808 | 93.02 | 449.53 | 529.82
0.37 | 0.0083 | 94.18 | 455.98 | 539.84
0.38 | 0.008511 | 95.24 | 462.1 | 549.73
0.39 | 0.00875 | 96.23 | 467.91 | 559.03
0.4 | 0.009024 | 97.41 | 473.54 | 568.2
0.41 | 0.009185 | 98.4 | 478.94 | 576.8
0.42 | 0.009519 | 99.52 | 483.99 | 585.4
0.43 | 0.009697 | 100.6 | 488.81 | 593.6
0.44 | 0.010064 | 101.67 | 493.61 | 601.4
0.45 | 0.010234 | 102.83 | 498.09 | 609
0.46 | 0.010608 | 103.83 | 502.37 | 616.3
0.47 | 0.010887 | 104.97 | 506.57 | 622.9
0.48 | 0.011188 | 105.95 | 510.65 | 629.7
0.49 | 0.01155 | 107.1 | 514.52 | 636
0.5 | 0.011873 | 108.22 | 518.32 | 642.1
0.51 | 0.012328 | 109.38 | 521.96 | 647.9
0.52 | 0.012633 | 110.54 | 525.51 | 653.3
0.53 | 0.013126 | 111.5 | 529 | 658.5
0.54 | 0.013443 | 112.82 | 532.35 | 663.3
0.55 | 0.014033 | 113.92 | 535.6 | 668.1
0.56 | 0.014465 | 115.16 | 538.82 | 672.5
0.57 | 0.01504 | 116.34 | 541.82 | 677
0.58 | 0.015493 | 117.49 | 544.86 | 680.8
0.59 | 0.015975 | 118.79 | 547.76 | 684.5
0.6 | 0.016684 | 119.99 | 550.59 | 688.2
0.61 | 0.017221 | 121.18 | 553.39 | 691.2
0.62 | 0.017962 | 122.35 | 555.96 | 694.6
0.63 | 0.018413 | 123.66 | 558.56 | 697.6
0.64 | 0.019136 | 124.94 | 561.05 | 700
0.65 | 0.019785 | 126.21 | 563.49 | 702.7
0.66 | 0.020507 | 127.47 | 565.69 | 704.8
0.67 | 0.0212 | 128.61 | 567.99 | 706.9
0.68 | 0.021951 | 129.96 | 570 | 709.3
0.69 | 0.022676 | 131.22 | 572 | 710.8
0.7 | 0.02333 | 132.52 | 574.1 | 712.5
0.71 | 0.024192 | 133.88 | 575.8 | 714
0.72 | 0.025079 | 135.08 | 577.8 | 715.7
0.73 | 0.025867 | 136.39 | 579.8 | 716.8
0.74 | 0.026743 | 137.71 | 581.6 | 718.1
0.75 | 0.027546 | 139.03 | 583 | 719.2
0.76 | 0.02852 | 140.35 | 584.8 | 720.3
0.77 | 0.029264 | 141.58 | 586.2 | 721
0.78 | 0.030373 | 142.98 | 587.8 | 722
0.79 | 0.031179 | 144.35 | 589.2 | 722.8
0.8 | 0.032246 | 145.66 | 590.6 | 723.6
0.81 | 0.033071 | 146.91 | 591.8 | 724.2
0.82 | 0.034164 | 148.35 | 593 | 724.7
0.83 | 0.035073 | 149.73 | 594.3 | 725.5
0.84 | 0.036245 | 151.12 | 595.8 | 725.9
0.85 | 0.037265 | 152.55 | 597 | 726.5
0.86 | 0.038287 | 153.76 | 597.8 | 727.1
0.87 | 0.039464 | 155.28 | 599.2 | 727.5
0.88 | 0.040335 | 156.67 | 600.4 | 728.1
0.89 | 0.041682 | 158.05 | 601.6 | 728.3
0.9 | 0.042736 | 159.59 | 602.6 | 728.7
0.91 | 0.043988 | 160.92 | 603.8 | 729.1
0.92 | 0.045244 | 162.41 | 604.8 | 729.7
0.93 | 0.046398 | 163.86 | 605.8 | 729.9
0.94 | 0.047645 | 165.38 | 607.1 | 730.3
0.95 | 0.048964 | 166.71 | 607.8 | 730.9
0.96 | 0.050044 | 168.26 | 608.9 | 730.9
0.97 | 0.051438 | 169.8 | 610.1 | 731.5
0.98 | 0.052782 | 171.23 | 611 | 731.5
0.99 | 0.053958 | 172.68 | 612.2 | 731.7
1 | 0.055403 | 174.05 | 613.1 | 732