## I-V Characteristic (mA-mm)
VDS (V) | VGS = -0.300 V | VGS = 0.100 V | VGS = 0.500 V | VGS = 0.900 V
0 | -3.1888e-05 | -0.50164 | -1.0579 | -5.267
0.01 | 0.0008076 | 7.658 | 15.773 | 12.843
0.02 | 0.0014175 | 15.352 | 32.028 | 30.442
0.03 | 0.0018759 | 22.348 | 48.368 | 48.117
0.04 | 0.0022415 | 28.876 | 64.67 | 65.97
0.05 | 0.0024905 | 34.66 | 80.98 | 83.4
0.06 | 0.0027385 | 40.052 | 96.97 | 100.8
0.07 | 0.0029018 | 44.801 | 112.86 | 118.37
0.08 | 0.0030756 | 49.031 | 128.78 | 135.69
0.09 | 0.0032279 | 52.733 | 144.23 | 152.52
0.1 | 0.0033425 | 55.961 | 159.38 | 169.47
0.11 | 0.0035067 | 58.72 | 174.59 | 186.41
0.12 | 0.0035949 | 61.2 | 189.53 | 202.82
0.13 | 0.0037317 | 63.67 | 204.3 | 219.36
0.14 | 0.0038615 | 65.46 | 218.38 | 235.44
0.15 | 0.0039647 | 67.38 | 232.62 | 251.59
0.16 | 0.0041174 | 68.82 | 246.42 | 267.28
0.17 | 0.0041958 | 70.21 | 259.92 | 282.99
0.18 | 0.0043685 | 71.59 | 272.95 | 298.3
0.19 | 0.0044976 | 72.61 | 286.09 | 313.53
0.2 | 0.0045949 | 73.98 | 298.44 | 328.38
0.21 | 0.0047866 | 74.78 | 310.58 | 343.08
0.22 | 0.0048681 | 75.89 | 322.52 | 357.62
0.23 | 0.0050513 | 76.7 | 333.97 | 371.69
0.24 | 0.0051733 | 77.72 | 344.91 | 385.57
0.25 | 0.0053164 | 78.85 | 355.59 | 399.23
0.26 | 0.0055168 | 79.66 | 365.86 | 412.31
0.27 | 0.0055964 | 81.07 | 375.89 | 425.67
0.28 | 0.005688 | 81.86 | 385.31 | 438.46
0.29 | 0.0059 | 83.14 | 394.5 | 450.85
0.3 | 0.006071 | 84.19 | 403.31 | 463.04
0.31 | 0.006205 | 85.43 | 411.7 | 475.03
0.32 | 0.006436 | 86.49 | 419.78 | 486.7
0.33 | 0.006547 | 87.58 | 427.67 | 498.05
0.34 | 0.00681 | 88.73 | 434.97 | 508.98
0.35 | 0.006915 | 89.83 | 441.99 | 519.68
0.36 | 0.007161 | 90.92 | 448.78 | 530.33
0.37 | 0.007318 | 91.92 | 455.26 | 540.33
0.38 | 0.007534 | 93 | 461.38 | 550.04
0.39 | 0.007724 | 94.08 | 467.16 | 559.48
0.4 | 0.007948 | 95.17 | 472.82 | 568.73
0.41 | 0.008181 | 96.27 | 478.13 | 577.2
0.42 | 0.008311 | 97.19 | 483.23 | 585.5
0.43 | 0.00864 | 98.27 | 488.03 | 593.8
0.44 | 0.00878 | 99.35 | 492.7 | 602
0.45 | 0.009137 | 100.4 | 497.23 | 609.5
0.46 | 0.009294 | 101.54 | 501.51 | 616.7
0.47 | 0.009589 | 102.46 | 505.62 | 623.4
0.48 | 0.00983 | 103.66 | 509.62 | 630.2
0.49 | 0.010134 | 104.69 | 513.56 | 636.7
0.5 | 0.010461 | 105.85 | 517.27 | 642.5
0.51 | 0.010796 | 106.81 | 520.87 | 648.3
0.52 | 0.011195 | 107.89 | 524.42 | 653.8
0.53 | 0.011462 | 109.08 | 527.88 | 659
0.54 | 0.011902 | 110.24 | 531.18 | 664.2
0.55 | 0.012194 | 111.37 | 534.32 | 668.5
0.56 | 0.012713 | 112.41 | 537.58 | 673.3
0.57 | 0.013084 | 113.66 | 540.64 | 677.6
0.58 | 0.01362 | 114.89 | 543.58 | 681.5
0.59 | 0.014077 | 115.95 | 546.51 | 685
0.6 | 0.014483 | 117.27 | 549.22 | 688.8
0.61 | 0.015073 | 118.33 | 552.01 | 692
0.62 | 0.015568 | 119.67 | 554.65 | 695.2
0.63 | 0.016188 | 120.88 | 557.2 | 698
0.64 | 0.016662 | 122.1 | 559.6 | 700.6
0.65 | 0.017278 | 123.3 | 561.97 | 703.1
0.66 | 0.017814 | 124.55 | 564.3 | 705.5
0.67 | 0.018435 | 125.74 | 566.51 | 707.6
0.68 | 0.019122 | 127.09 | 568.65 | 709.4
0.69 | 0.019732 | 128.32 | 570.7 | 711.2
0.7 | 0.020418 | 129.49 | 572.4 | 712.8
0.71 | 0.021024 | 130.76 | 574.4 | 714.4
0.72 | 0.021846 | 132.12 | 576.2 | 715.7
0.73 | 0.022466 | 133.37 | 578 | 717.2
0.74 | 0.023249 | 134.77 | 579.6 | 718.1
0.75 | 0.023897 | 135.89 | 581.4 | 719.2
0.76 | 0.02469 | 137.21 | 583 | 720.2
0.77 | 0.025518 | 138.53 | 584.4 | 721.2
0.78 | 0.026188 | 139.81 | 586.2 | 722.2
0.79 | 0.0271 | 141.16 | 587.6 | 722.8
0.8 | 0.02798 | 142.4 | 588.7 | 723.6
0.81 | 0.028802 | 143.84 | 590.4 | 724.3
0.82 | 0.029637 | 145.06 | 591.1 | 724.9
0.83 | 0.030528 | 146.49 | 592.8 | 725.5
0.84 | 0.031412 | 147.73 | 594 | 725.9
0.85 | 0.03229 | 149.11 | 595 | 726.3
0.86 | 0.033205 | 150.49 | 596.2 | 726.9
0.87 | 0.0341 | 151.9 | 597.6 | 727.7
0.88 | 0.035061 | 153.34 | 598.3 | 728.1
0.89 | 0.035979 | 154.57 | 599.6 | 728.3
0.9 | 0.037169 | 156.13 | 600.7 | 728.7
0.91 | 0.038079 | 157.52 | 601.9 | 728.9
0.92 | 0.039185 | 158.91 | 603 | 729.3
0.93 | 0.040087 | 160.4 | 603.9 | 729.7
0.94 | 0.041311 | 161.79 | 605.2 | 729.9
0.95 | 0.042231 | 163.31 | 606 | 730.3
0.96 | 0.04338 | 164.72 | 607.1 | 730.3
0.97 | 0.044506 | 166.2 | 608.3 | 730.9
0.98 | 0.04553 | 167.53 | 609.2 | 731.5
0.99 | 0.046895 | 169.08 | 610.2 | 731.5
1 | 0.047777 | 170.48 | 611 | 731.7