## I-V Characteristic (mA-mm)
VDS (V) | VGS = -0.300 V | VGS = 0.100 V | VGS = 0.500 V | VGS = 0.900 V
0 | -2.0746e-05 | -0.5786 | -0.8358 | -5.175
0.01 | 0.0007278 | 7.626 | 15.548 | 12.52
0.02 | 0.0012765 | 15.193 | 31.983 | 30.29
0.03 | 0.0016956 | 22.149 | 48.374 | 48.125
0.04 | 0.0019951 | 28.592 | 64.78 | 65.9
0.05 | 0.0022633 | 34.478 | 81.05 | 83.47
0.06 | 0.0024453 | 39.621 | 97.02 | 100.78
0.07 | 0.0026163 | 44.437 | 113.06 | 118.64
0.08 | 0.0027661 | 48.458 | 128.73 | 135.67
0.09 | 0.0028738 | 52.241 | 144.2 | 152.68
0.1 | 0.0030168 | 55.395 | 159.51 | 169.68
0.11 | 0.0031001 | 58.12 | 174.95 | 186.51
0.12 | 0.0032257 | 60.61 | 189.68 | 203.3
0.13 | 0.0033405 | 62.75 | 204.35 | 219.56
0.14 | 0.0034214 | 64.88 | 218.53 | 235.76
0.15 | 0.0035576 | 66.38 | 232.8 | 251.95
0.16 | 0.0036371 | 68.15 | 246.68 | 267.89
0.17 | 0.0037759 | 69.26 | 260.04 | 283.39
0.18 | 0.0038968 | 70.6 | 273.09 | 298.74
0.19 | 0.0039931 | 71.74 | 286.05 | 314.04
0.2 | 0.0041429 | 72.72 | 298.47 | 328.89
0.21 | 0.0042095 | 73.93 | 310.65 | 343.74
0.22 | 0.0043822 | 74.62 | 322.36 | 358
0.23 | 0.0044834 | 75.9 | 333.78 | 372.21
0.24 | 0.0045911 | 76.6 | 344.83 | 386.14
0.25 | 0.0047569 | 77.67 | 355.45 | 399.67
0.26 | 0.0048549 | 78.61 | 365.66 | 413.18
0.27 | 0.0050311 | 79.59 | 375.61 | 426.19
0.28 | 0.0051163 | 80.73 | 384.99 | 438.97
0.29 | 0.005265 | 81.7 | 394.16 | 451.49
0.3 | 0.0054496 | 82.98 | 402.89 | 463.75
0.31 | 0.0055302 | 83.86 | 411.32 | 475.75
0.32 | 0.005636 | 85.13 | 419.32 | 487.26
0.33 | 0.005851 | 86.17 | 427.07 | 498.68
0.34 | 0.00597 | 87.26 | 434.37 | 509.7
0.35 | 0.006165 | 88.38 | 441.36 | 520.5
0.36 | 0.006315 | 89.38 | 448.13 | 530.82
0.37 | 0.006498 | 90.48 | 454.48 | 540.91
0.38 | 0.006677 | 91.5 | 460.53 | 550.65
0.39 | 0.006819 | 92.61 | 466.31 | 560.03
0.4 | 0.007062 | 93.52 | 471.86 | 569.32
0.41 | 0.007176 | 94.65 | 477.22 | 578
0.42 | 0.007458 | 95.67 | 482.23 | 586.2
0.43 | 0.007565 | 96.71 | 487 | 594.3
0.44 | 0.007861 | 97.75 | 491.65 | 602.4
0.45 | 0.008039 | 98.63 | 496.06 | 610
0.46 | 0.008258 | 99.75 | 500.34 | 617
0.47 | 0.008505 | 100.78 | 504.43 | 624
0.48 | 0.008717 | 101.94 | 508.46 | 630.2
0.49 | 0.00903 | 103.06 | 512.21 | 636.7
0.5 | 0.00922 | 103.96 | 515.94 | 642.8
0.51 | 0.009606 | 105.14 | 519.54 | 648.5
0.52 | 0.009807 | 106.19 | 523.03 | 653.9
0.53 | 0.010213 | 107.24 | 526.47 | 659
0.54 | 0.010445 | 108.38 | 529.66 | 664.2
0.55 | 0.010852 | 109.5 | 532.94 | 668.6
0.56 | 0.011199 | 110.68 | 536.03 | 673.3
0.57 | 0.011536 | 111.82 | 539.09 | 677.2
0.58 | 0.012001 | 112.96 | 541.99 | 681.4
0.59 | 0.012355 | 114.08 | 544.86 | 685.2
0.6 | 0.012887 | 115.21 | 547.64 | 688.6
0.61 | 0.013225 | 116.53 | 550.33 | 691.8
0.62 | 0.01375 | 117.71 | 552.88 | 695
0.63 | 0.014127 | 118.93 | 555.32 | 698
0.64 | 0.01465 | 119.99 | 557.88 | 700.4
0.65 | 0.015153 | 121.36 | 560.21 | 702.8
0.66 | 0.015765 | 122.5 | 562.48 | 705
0.67 | 0.016261 | 123.75 | 564.72 | 707.1
0.68 | 0.016724 | 124.98 | 566.74 | 709.3
0.69 | 0.017396 | 126.21 | 568.8 | 710.8
0.7 | 0.017935 | 127.47 | 570.5 | 712.5
0.71 | 0.018542 | 128.71 | 572.5 | 714
0.72 | 0.019036 | 129.96 | 574.1 | 715.2
0.73 | 0.019734 | 131.18 | 575.8 | 716.4
0.74 | 0.020344 | 132.5 | 577.8 | 717.6
0.75 | 0.020929 | 133.69 | 579.4 | 718.7
0.76 | 0.021606 | 134.97 | 581 | 719.6
0.77 | 0.022345 | 136.31 | 582.3 | 720.4
0.78 | 0.023073 | 137.43 | 584 | 721.3
0.79 | 0.023664 | 138.75 | 585.2 | 722
0.8 | 0.024498 | 140.16 | 586.6 | 722.6
0.81 | 0.025201 | 141.38 | 587.8 | 723.4
0.82 | 0.025985 | 142.78 | 589.4 | 724
0.83 | 0.02676 | 143.99 | 590.8 | 724.5
0.84 | 0.027516 | 145.42 | 591.7 | 725.1
0.85 | 0.028334 | 146.75 | 592.8 | 725.5
0.86 | 0.029069 | 148.13 | 594.2 | 725.9
0.87 | 0.02987 | 149.45 | 595.2 | 726.5
0.88 | 0.030767 | 150.74 | 596.8 | 726.7
0.89 | 0.03174 | 152.2 | 597.3 | 727.1
0.9 | 0.032465 | 153.56 | 598.3 | 727.5
0.91 | 0.033326 | 155 | 599.6 | 728.1
0.92 | 0.034135 | 156.19 | 600.7 | 728.1
0.93 | 0.035331 | 157.71 | 601.8 | 728.5
0.94 | 0.036128 | 159.11 | 602.6 | 728.9
0.95 | 0.036986 | 160.51 | 603.8 | 729
0.96 | 0.038074 | 162.06 | 604.7 | 729.2
0.97 | 0.038847 | 163.31 | 605.8 | 729.7
0.98 | 0.039998 | 164.85 | 606.6 | 729.9
0.99 | 0.041069 | 166.27 | 607.6 | 730.3
1 | 0.042055 | 167.69 | 609 | 730.6