## I-V Characteristic (mA-mm)
VDS (V) | VGS = -0.300 V | VGS = 0.100 V | VGS = 0.500 V | VGS = 0.900 V
0 | -2.9826e-05 | -0.5391 | -0.9934 | -5.504
0.01 | 0.000802 | 7.709 | 15.722 | 12.741
0.02 | 0.0014004 | 15.456 | 32.216 | 30.498
0.03 | 0.0018522 | 22.516 | 48.665 | 48.334
0.04 | 0.0022051 | 29.16 | 65.26 | 66.18
0.05 | 0.0024553 | 34.988 | 81.33 | 83.92
0.06 | 0.0027025 | 40.405 | 97.45 | 101.4
0.07 | 0.0028594 | 45.27 | 113.6 | 118.94
0.08 | 0.0030241 | 49.444 | 129.46 | 136.53
0.09 | 0.0031829 | 53.274 | 144.9 | 153.48
0.1 | 0.003293 | 56.422 | 160.48 | 170.41
0.11 | 0.0034475 | 59.36 | 175.72 | 187.49
0.12 | 0.0035372 | 61.81 | 190.56 | 204.04
0.13 | 0.0036751 | 64.24 | 205.4 | 220.79
0.14 | 0.0037909 | 66.1 | 219.71 | 236.8
0.15 | 0.0038862 | 67.88 | 233.88 | 253.14
0.16 | 0.0040526 | 69.55 | 247.62 | 269.01
0.17 | 0.0041298 | 70.77 | 261.21 | 284.48
0.18 | 0.0042896 | 72.33 | 274.47 | 300.03
0.19 | 0.0044044 | 73.26 | 287.3 | 315.39
0.2 | 0.0045151 | 74.61 | 299.82 | 330.25
0.21 | 0.0046857 | 75.48 | 312.08 | 344.87
0.22 | 0.0047681 | 76.53 | 323.87 | 359.61
0.23 | 0.0049559 | 77.56 | 335.29 | 373.78
0.24 | 0.0050713 | 78.37 | 346.5 | 387.61
0.25 | 0.0052043 | 79.61 | 357.05 | 401.28
0.26 | 0.0053914 | 80.37 | 367.35 | 414.69
0.27 | 0.0054929 | 81.6 | 377.38 | 427.98
0.28 | 0.005597 | 82.51 | 386.87 | 440.62
0.29 | 0.005849 | 83.82 | 395.92 | 453.22
0.3 | 0.00595 | 84.94 | 404.68 | 465.4
0.31 | 0.006173 | 85.97 | 413.22 | 477.33
0.32 | 0.006322 | 87.25 | 421.25 | 489.05
0.33 | 0.00646 | 88.23 | 428.94 | 500.39
0.34 | 0.006676 | 89.44 | 436.34 | 511.44
0.35 | 0.0068 | 90.48 | 443.47 | 522.05
0.36 | 0.007055 | 91.64 | 450.17 | 532.63
0.37 | 0.007146 | 92.66 | 456.55 | 542.72
0.38 | 0.007436 | 93.8 | 462.7 | 552.48
0.39 | 0.007552 | 94.77 | 468.51 | 561.79
0.4 | 0.007803 | 95.85 | 474.14 | 570.9
0.41 | 0.007988 | 96.95 | 479.36 | 579.8
0.42 | 0.008229 | 97.83 | 484.44 | 588.2
0.43 | 0.008432 | 99 | 489.37 | 596.2
0.44 | 0.008632 | 100.01 | 494.01 | 604.2
0.45 | 0.008926 | 101.12 | 498.42 | 611.6
0.46 | 0.009095 | 102.24 | 502.66 | 618.8
0.47 | 0.009451 | 103.18 | 506.86 | 625.9
0.48 | 0.009649 | 104.3 | 510.85 | 632.7
0.49 | 0.010005 | 105.33 | 514.68 | 638.7
0.5 | 0.010248 | 106.41 | 518.47 | 644.5
0.51 | 0.010577 | 107.63 | 522 | 650.2
0.52 | 0.010916 | 108.62 | 525.63 | 655.7
0.53 | 0.011315 | 109.77 | 529.01 | 660.9
0.54 | 0.011702 | 110.92 | 532.25 | 666
0.55 | 0.011973 | 112.03 | 535.48 | 670.6
0.56 | 0.012487 | 113.05 | 538.66 | 675
0.57 | 0.012832 | 114.33 | 541.71 | 679.2
0.58 | 0.013392 | 115.47 | 544.66 | 683.4
0.59 | 0.013762 | 116.67 | 547.55 | 687
0.6 | 0.014282 | 117.91 | 550.28 | 690.4
0.61 | 0.014755 | 118.99 | 552.93 | 693.2
0.62 | 0.015242 | 120.27 | 555.61 | 696.6
0.63 | 0.015806 | 121.54 | 558.08 | 699.4
0.64 | 0.016349 | 122.74 | 560.6 | 702.1
0.65 | 0.017036 | 124.03 | 562.88 | 704.4
0.66 | 0.01742 | 125.12 | 565.18 | 706.6
0.67 | 0.018127 | 126.55 | 567.38 | 708.9
0.68 | 0.018744 | 127.73 | 569.56 | 710.6
0.69 | 0.019422 | 129.03 | 571.4 | 712.4
0.7 | 0.020048 | 130.18 | 573.4 | 714.1
0.71 | 0.020734 | 131.48 | 575 | 715.5
0.72 | 0.021393 | 132.76 | 577 | 716.5
0.73 | 0.021994 | 134.01 | 578.9 | 718
0.74 | 0.022843 | 135.32 | 580.8 | 719.2
0.75 | 0.023548 | 136.44 | 582.2 | 720.1
0.76 | 0.024311 | 137.81 | 583.4 | 721.1
0.77 | 0.024994 | 139.11 | 585.3 | 722
0.78 | 0.025791 | 140.42 | 586.6 | 722.8
0.79 | 0.026558 | 141.8 | 588 | 723.6
0.8 | 0.027419 | 142.98 | 589.4 | 724
0.81 | 0.028293 | 144.32 | 590.8 | 724.9
0.82 | 0.029111 | 145.67 | 592.2 | 725.3
0.83 | 0.029942 | 146.94 | 593.6 | 725.9
0.84 | 0.030784 | 148.34 | 594.3 | 726.7
0.85 | 0.031782 | 149.63 | 595.8 | 727.1
0.86 | 0.032591 | 151.02 | 597.2 | 727.4
0.87 | 0.033713 | 152.44 | 598.1 | 728.1
0.88 | 0.034592 | 153.78 | 599.2 | 728.3
0.89 | 0.035542 | 155.1 | 600.5 | 728.7
0.9 | 0.03645 | 156.57 | 601.4 | 729
0.91 | 0.037477 | 158.01 | 602.2 | 729.3
0.92 | 0.03845 | 159.39 | 603.4 | 729.9
0.93 | 0.039505 | 160.84 | 604.4 | 729.9
0.94 | 0.04062 | 162.09 | 605.5 | 730.5
0.95 | 0.041488 | 163.61 | 606.6 | 730.9
0.96 | 0.042691 | 165.1 | 607.5 | 730.9
0.97 | 0.043794 | 166.45 | 608.6 | 731.3
0.98 | 0.044994 | 167.97 | 609.8 | 731.5
0.99 | 0.045922 | 169.34 | 610.7 | 731.5
1 | 0.04721 | 170.81 | 611.6 | 731.9