## I-V Characteristic (mA-mm)
VDS (V) | VGS = -0.300 V | VGS = 0.100 V | VGS = 0.500 V | VGS = 0.900 V
0 | -3.2331e-05 | -0.50614 | -1.0044 | -5.296
0.01 | 0.0008319 | 7.748 | 15.845 | 12.977
0.02 | 0.0014734 | 15.565 | 32.219 | 30.635
0.03 | 0.0019402 | 22.604 | 48.723 | 48.424
0.04 | 0.0023242 | 29.283 | 65.2 | 66.32
0.05 | 0.0025903 | 35.194 | 81.46 | 84.03
0.06 | 0.0028195 | 40.619 | 97.61 | 101.62
0.07 | 0.003029 | 45.474 | 113.72 | 119.04
0.08 | 0.0031735 | 49.742 | 129.68 | 136.62
0.09 | 0.0033606 | 53.563 | 145.12 | 153.6
0.1 | 0.0034638 | 56.758 | 160.57 | 170.53
0.11 | 0.0036216 | 59.69 | 175.87 | 187.61
0.12 | 0.00375 | 62.16 | 190.75 | 204.22
0.13 | 0.0038534 | 64.61 | 205.67 | 220.91
0.14 | 0.0040208 | 66.52 | 219.99 | 237
0.15 | 0.0041045 | 68.34 | 234.13 | 253.23
0.16 | 0.0042618 | 70.05 | 248.04 | 269.13
0.17 | 0.0043932 | 71.29 | 261.59 | 284.89
0.18 | 0.0045184 | 72.9 | 274.76 | 300.15
0.19 | 0.004705 | 73.82 | 287.84 | 315.62
0.2 | 0.0047838 | 75.14 | 300.4 | 330.53
0.21 | 0.0049713 | 76.1 | 312.63 | 345.25
0.22 | 0.0050892 | 77.06 | 324.51 | 359.87
0.23 | 0.0052183 | 78.2 | 336.03 | 374.04
0.24 | 0.0054141 | 79 | 347.16 | 387.87
0.25 | 0.0055042 | 80.29 | 357.79 | 401.55
0.26 | 0.005636 | 81.07 | 368.1 | 414.85
0.27 | 0.00586 | 82.4 | 378.21 | 428.25
0.28 | 0.005973 | 83.35 | 387.69 | 440.94
0.29 | 0.006188 | 84.54 | 396.84 | 453.46
0.3 | 0.006342 | 85.69 | 405.67 | 465.75
0.31 | 0.006496 | 86.81 | 414.21 | 477.75
0.32 | 0.006715 | 88.09 | 422.27 | 489.38
0.33 | 0.00686 | 89.05 | 430.1 | 500.84
0.34 | 0.007114 | 90.28 | 437.54 | 511.86
0.35 | 0.007228 | 91.34 | 444.67 | 522.54
0.36 | 0.007487 | 92.4 | 451.45 | 533.15
0.37 | 0.007611 | 93.52 | 457.89 | 543.15
0.38 | 0.007852 | 94.57 | 464.08 | 552.97
0.39 | 0.008051 | 95.69 | 469.91 | 562.37
0.4 | 0.008294 | 96.79 | 475.59 | 571.6
0.41 | 0.008524 | 97.91 | 480.91 | 580.2
0.42 | 0.008725 | 98.76 | 486.01 | 588.7
0.43 | 0.009012 | 100 | 490.94 | 597.2
0.44 | 0.009182 | 101.06 | 495.64 | 604.7
0.45 | 0.009506 | 102.14 | 500.16 | 612.4
0.46 | 0.009695 | 103.18 | 504.36 | 619.8
0.47 | 0.01005 | 104.15 | 508.61 | 626.3
0.48 | 0.010284 | 105.27 | 512.62 | 633
0.49 | 0.010625 | 106.43 | 516.48 | 639.3
0.5 | 0.010951 | 107.49 | 520.23 | 645.5
0.51 | 0.011266 | 108.65 | 523.91 | 651.3
0.52 | 0.011695 | 109.69 | 527.54 | 656.9
0.53 | 0.011961 | 110.92 | 530.92 | 661.9
0.54 | 0.01245 | 112.06 | 534.25 | 667
0.55 | 0.01279 | 113.21 | 537.44 | 671.7
0.56 | 0.013306 | 114.37 | 540.68 | 676
0.57 | 0.013655 | 115.45 | 543.72 | 680.4
0.58 | 0.014247 | 116.77 | 546.67 | 684.3
0.59 | 0.014692 | 117.89 | 549.6 | 688.2
0.6 | 0.015193 | 119.08 | 552.35 | 691.4
0.61 | 0.0158 | 120.23 | 555.05 | 695
0.62 | 0.016286 | 121.5 | 557.67 | 697.9
0.63 | 0.016981 | 122.8 | 560.25 | 700.5
0.64 | 0.017451 | 124.02 | 562.75 | 703.2
0.65 | 0.018081 | 125.37 | 565.07 | 706
0.66 | 0.01867 | 126.41 | 567.38 | 708
0.67 | 0.019374 | 127.81 | 569.53 | 710.3
0.68 | 0.020002 | 129.1 | 571.5 | 712.1
0.69 | 0.020705 | 130.34 | 573.5 | 713.8
0.7 | 0.021414 | 131.64 | 575.4 | 715.6
0.71 | 0.022032 | 132.86 | 577.4 | 717.1
0.72 | 0.022956 | 134.15 | 579.2 | 718.5
0.73 | 0.023635 | 135.48 | 581.2 | 719.6
0.74 | 0.024436 | 136.76 | 582.6 | 720.8
0.75 | 0.025111 | 137.88 | 584.6 | 722
0.76 | 0.025966 | 139.28 | 586 | 722.9
0.77 | 0.02672 | 140.59 | 587.7 | 723.8
0.78 | 0.027503 | 141.92 | 588.8 | 724.7
0.79 | 0.028461 | 143.27 | 590.8 | 725.3
0.8 | 0.029287 | 144.44 | 591.8 | 726.1
0.81 | 0.030228 | 145.85 | 593 | 726.7
0.82 | 0.031034 | 147.21 | 594.4 | 727.1
0.83 | 0.032137 | 148.61 | 595.8 | 728.1
0.84 | 0.033036 | 149.94 | 597 | 728.4
0.85 | 0.033997 | 151.26 | 598.1 | 728.7
0.86 | 0.034849 | 152.62 | 599.2 | 729.3
0.87 | 0.035881 | 154.05 | 600.5 | 729.7
0.88 | 0.036971 | 155.44 | 601.6 | 730.3
0.89 | 0.03775 | 156.77 | 602.6 | 730.7
0.9 | 0.038918 | 158.19 | 603.8 | 730.7
0.91 | 0.040115 | 159.69 | 604.7 | 731.3
0.92 | 0.041212 | 161.06 | 606 | 731.5
0.93 | 0.042165 | 162.58 | 607 | 731.9
0.94 | 0.043431 | 163.83 | 607.9 | 732.1
0.95 | 0.044536 | 165.38 | 609 | 732.5
0.96 | 0.045783 | 166.93 | 610 | 733.1
0.97 | 0.046791 | 168.4 | 611 | 733.3
0.98 | 0.048174 | 169.86 | 612.2 | 733.5
0.99 | 0.049297 | 171.21 | 613.1 | 733.5
1 | 0.05034 | 172.75 | 614 | 733.9