## I-V Characteristic (mA-mm)
VDS (V) | VGS = -0.300 V | VGS = 0.100 V | VGS = 0.500 V | VGS = 0.900 V
0 | -4.1351e-05 | -0.5487 | -1.0706 | -5.259
0.01 | 0.000942 | 7.859 | 15.884 | 13.064
0.02 | 0.0016682 | 15.68 | 32.317 | 30.733
0.03 | 0.0021916 | 22.975 | 48.727 | 48.543
0.04 | 0.0026234 | 29.637 | 65.33 | 66.54
0.05 | 0.0029483 | 35.743 | 81.47 | 84.2
0.06 | 0.0032096 | 41.13 | 97.68 | 101.73
0.07 | 0.003461 | 46.184 | 113.86 | 119.02
0.08 | 0.0036181 | 50.507 | 129.77 | 136.67
0.09 | 0.0038356 | 54.423 | 145.18 | 153.79
0.1 | 0.0039718 | 57.6 | 160.73 | 170.55
0.11 | 0.0041191 | 60.73 | 176.09 | 187.66
0.12 | 0.0043066 | 63.43 | 190.84 | 204.38
0.13 | 0.0044218 | 65.64 | 205.79 | 220.88
0.14 | 0.0046184 | 67.98 | 220.16 | 237
0.15 | 0.004733 | 69.62 | 234.38 | 253.26
0.16 | 0.0049235 | 71.47 | 248.21 | 269.14
0.17 | 0.0051017 | 72.85 | 261.9 | 284.85
0.18 | 0.005204 | 74.13 | 275.12 | 300.09
0.19 | 0.0054237 | 75.52 | 288.06 | 315.58
0.2 | 0.0055431 | 76.52 | 300.63 | 330.46
0.21 | 0.00566 | 77.91 | 312.96 | 344.93
0.22 | 0.005844 | 78.72 | 324.87 | 359.66
0.23 | 0.006056 | 79.97 | 336.34 | 373.8
0.24 | 0.006219 | 80.85 | 347.49 | 387.53
0.25 | 0.006469 | 81.98 | 358.21 | 401.24
0.26 | 0.006567 | 83.14 | 368.38 | 414.6
0.27 | 0.006836 | 84.14 | 378.53 | 427.85
0.28 | 0.006966 | 85.59 | 388.15 | 440.44
0.29 | 0.00723 | 86.49 | 397.28 | 453.01
0.3 | 0.0074 | 87.83 | 406.03 | 465.21
0.31 | 0.007616 | 88.98 | 414.66 | 477.16
0.32 | 0.007815 | 90.13 | 422.8 | 488.71
0.33 | 0.008004 | 91.34 | 430.57 | 500.19
0.34 | 0.008301 | 92.5 | 437.96 | 511.15
0.35 | 0.008438 | 93.64 | 445.15 | 521.72
0.36 | 0.008793 | 94.76 | 452.06 | 532.34
0.37 | 0.008937 | 95.87 | 458.48 | 542.39
0.38 | 0.009239 | 96.87 | 464.59 | 552.1
0.39 | 0.009403 | 97.99 | 470.47 | 561.36
0.4 | 0.009717 | 99.19 | 476.21 | 570.5
0.41 | 0.00998 | 100.2 | 481.51 | 579.2
0.42 | 0.010244 | 101.44 | 486.56 | 588
0.43 | 0.010552 | 102.34 | 491.49 | 595.8
0.44 | 0.010721 | 103.46 | 496.26 | 603.6
0.45 | 0.011172 | 104.62 | 500.74 | 611.1
0.46 | 0.011391 | 105.71 | 504.97 | 618.5
0.47 | 0.011814 | 106.85 | 509.24 | 625.3
0.48 | 0.012027 | 107.85 | 513.26 | 631.9
0.49 | 0.01248 | 109.1 | 517.12 | 638.1
0.5 | 0.012837 | 110.18 | 520.85 | 644.1
0.51 | 0.013214 | 111.25 | 524.45 | 649.8
0.52 | 0.013719 | 112.46 | 528.1 | 655.4
0.53 | 0.014132 | 113.61 | 531.52 | 660.5
0.54 | 0.014701 | 114.81 | 534.87 | 665.4
0.55 | 0.01506 | 115.95 | 538.08 | 670.5
0.56 | 0.01573 | 117.21 | 541.31 | 674.7
0.57 | 0.016222 | 118.25 | 544.35 | 678.8
0.58 | 0.016872 | 119.48 | 547.31 | 683
0.59 | 0.017366 | 120.79 | 550.25 | 686.8
0.6 | 0.018045 | 122.02 | 553 | 690
0.61 | 0.018747 | 123.35 | 555.8 | 693.2
0.62 | 0.019255 | 124.46 | 558.42 | 696.4
0.63 | 0.020039 | 125.85 | 560.94 | 699.5
0.64 | 0.020711 | 127.13 | 563.44 | 702.1
0.65 | 0.021571 | 128.4 | 565.84 | 704.6
0.66 | 0.022229 | 129.65 | 568.15 | 706.8
0.67 | 0.023126 | 130.9 | 570.3 | 708.8
0.68 | 0.023806 | 132.24 | 572.4 | 710.8
0.69 | 0.024599 | 133.53 | 574.3 | 712.8
0.7 | 0.025496 | 134.83 | 576.6 | 714.4
0.71 | 0.026333 | 135.99 | 578.2 | 716
0.72 | 0.027282 | 137.35 | 580.2 | 717.2
0.73 | 0.028122 | 138.76 | 581.8 | 718.6
0.74 | 0.029116 | 139.99 | 583.7 | 719.9
0.75 | 0.029982 | 141.42 | 585.3 | 720.8
0.76 | 0.031035 | 142.55 | 586.9 | 722
0.77 | 0.03201 | 144.01 | 588.3 | 722.8
0.78 | 0.033035 | 145.34 | 589.8 | 723.7
0.79 | 0.034079 | 146.66 | 591.4 | 724.5
0.8 | 0.035025 | 148.07 | 592.8 | 725.5
0.81 | 0.036148 | 149.41 | 594.2 | 725.9
0.82 | 0.037297 | 150.81 | 595.6 | 726.5
0.83 | 0.038492 | 152.14 | 596.6 | 727.1
0.84 | 0.039493 | 153.65 | 598.1 | 727.7
0.85 | 0.04073 | 154.88 | 599.3 | 728.3
0.86 | 0.041876 | 156.42 | 600.5 | 729
0.87 | 0.043154 | 157.8 | 601.6 | 729.3
0.88 | 0.044322 | 159.23 | 602.8 | 729.5
0.89 | 0.045472 | 160.72 | 603.8 | 729.9
0.9 | 0.046753 | 162.06 | 604.7 | 730.9
0.91 | 0.047993 | 163.53 | 606 | 731.1
0.92 | 0.049353 | 165.01 | 607.2 | 731.5
0.93 | 0.05071 | 166.5 | 608.2 | 731.6
0.94 | 0.052084 | 168.08 | 609.4 | 731.9
0.95 | 0.053332 | 169.42 | 610.2 | 732.3
0.96 | 0.054639 | 170.92 | 611.4 | 732.7
0.97 | 0.056259 | 172.44 | 612.6 | 733.1
0.98 | 0.05767 | 173.87 | 613.4 | 733.1
0.99 | 0.05904 | 175.3 | 614.6 | 733.5
1 | 0.06055 | 176.88 | 615.6 | 733.9