## I-V Characteristic (mA-mm)
VDS (V) | VGS = -0.300 V | VGS = 0.100 V | VGS = 0.500 V | VGS = 0.900 V
0 | -3.2116e-05 | -0.5527 | -1.0462 | -5.366
0.01 | 0.0008078 | 7.747 | 15.903 | 13.061
0.02 | 0.0014359 | 15.57 | 32.393 | 30.835
0.03 | 0.001896 | 22.65 | 48.914 | 48.763
0.04 | 0.002239 | 29.26 | 65.6 | 66.78
0.05 | 0.0025323 | 35.157 | 81.86 | 84.47
0.06 | 0.0027292 | 40.609 | 98.16 | 102.22
0.07 | 0.0029368 | 45.428 | 114.22 | 119.84
0.08 | 0.0031 | 49.723 | 130.25 | 137.41
0.09 | 0.0032226 | 53.468 | 145.83 | 154.56
0.1 | 0.0033881 | 56.766 | 161.32 | 171.67
0.11 | 0.0034837 | 59.61 | 176.69 | 188.68
0.12 | 0.0036201 | 62.09 | 191.8 | 205.28
0.13 | 0.003745 | 64.61 | 206.57 | 222.22
0.14 | 0.0038641 | 66.42 | 221.09 | 238.37
0.15 | 0.0040153 | 68.38 | 235.29 | 254.63
0.16 | 0.0040923 | 69.93 | 249.27 | 270.68
0.17 | 0.0042548 | 71.27 | 263.05 | 286.38
0.18 | 0.0043681 | 72.78 | 276.07 | 301.84
0.19 | 0.0044943 | 73.74 | 289.13 | 317.2
0.2 | 0.0046841 | 75.14 | 301.82 | 332.3
0.21 | 0.0047613 | 75.99 | 313.92 | 346.99
0.22 | 0.0049559 | 77.06 | 325.9 | 361.69
0.23 | 0.005044 | 78.04 | 337.53 | 376.01
0.24 | 0.0052106 | 79.01 | 348.54 | 389.95
0.25 | 0.0053801 | 80.21 | 359.31 | 403.61
0.26 | 0.0054856 | 80.95 | 369.58 | 416.92
0.27 | 0.0056959 | 82.38 | 379.67 | 430.54
0.28 | 0.005697 | 83.22 | 389.24 | 443.14
0.29 | 0.005924 | 84.5 | 398.31 | 455.64
0.3 | 0.00607 | 85.69 | 407.25 | 468.05
0.31 | 0.006279 | 86.73 | 415.85 | 480.04
0.32 | 0.006441 | 88.01 | 423.82 | 491.7
0.33 | 0.006584 | 89.01 | 431.63 | 503.12
0.34 | 0.006825 | 90.2 | 439.14 | 514.2
0.35 | 0.006959 | 91.32 | 446.19 | 524.92
0.36 | 0.007219 | 92.37 | 453.05 | 535.54
0.37 | 0.007315 | 93.48 | 459.44 | 545.53
0.38 | 0.007581 | 94.57 | 465.63 | 555.32
0.39 | 0.00773 | 95.67 | 471.44 | 564.81
0.4 | 0.007974 | 96.77 | 477.09 | 573.9
0.41 | 0.008179 | 97.79 | 482.37 | 582.6
0.42 | 0.008422 | 98.77 | 487.54 | 591
0.43 | 0.00864 | 99.91 | 492.36 | 599.4
0.44 | 0.008845 | 101 | 497.08 | 607.2
0.45 | 0.009154 | 102.04 | 501.49 | 614.7
0.46 | 0.009328 | 103.18 | 505.78 | 621.8
0.47 | 0.009729 | 104.19 | 509.98 | 628.7
0.48 | 0.009916 | 105.35 | 513.93 | 635.7
0.49 | 0.010275 | 106.51 | 517.8 | 641.7
0.5 | 0.010512 | 107.53 | 521.48 | 647.9
0.51 | 0.010869 | 108.65 | 525.14 | 653.3
0.52 | 0.011233 | 109.73 | 528.68 | 658.9
0.53 | 0.011559 | 110.92 | 532.04 | 664.2
0.54 | 0.012008 | 112.04 | 535.37 | 669.1
0.55 | 0.012349 | 113.27 | 538.51 | 673.7
0.56 | 0.012859 | 114.33 | 541.71 | 678
0.57 | 0.013198 | 115.57 | 544.68 | 682.4
0.58 | 0.013753 | 116.73 | 547.66 | 686.2
0.59 | 0.014168 | 117.97 | 550.54 | 690.2
0.6 | 0.014697 | 119.19 | 553.29 | 693.6
0.61 | 0.01517 | 120.29 | 555.99 | 696.5
0.62 | 0.01564 | 121.58 | 558.54 | 699.8
0.63 | 0.016255 | 122.82 | 561.1 | 702.6
0.64 | 0.01679 | 124.07 | 563.48 | 705.2
0.65 | 0.01743 | 125.3 | 565.89 | 707.6
0.66 | 0.017944 | 126.53 | 568.15 | 709.8
0.67 | 0.018696 | 127.81 | 570.3 | 712.1
0.68 | 0.019229 | 129.06 | 572.3 | 713.8
0.69 | 0.01997 | 130.37 | 574.3 | 715.7
0.7 | 0.020568 | 131.52 | 576.2 | 717.2
0.71 | 0.021243 | 132.86 | 578.2 | 718.8
0.72 | 0.02206 | 134.13 | 580 | 720
0.73 | 0.022665 | 135.37 | 581.8 | 721.2
0.74 | 0.02349 | 136.73 | 583.4 | 722.1
0.75 | 0.024212 | 137.91 | 585 | 723.4
0.76 | 0.025078 | 139.24 | 586.6 | 724.3
0.77 | 0.025775 | 140.56 | 588.2 | 725.1
0.78 | 0.026634 | 141.78 | 589.4 | 725.9
0.79 | 0.027399 | 143.19 | 591 | 726.9
0.8 | 0.028185 | 144.39 | 592.4 | 727.4
0.81 | 0.029079 | 145.91 | 593.8 | 728.1
0.82 | 0.03005 | 147.13 | 595 | 728.7
0.83 | 0.030981 | 148.54 | 596.2 | 729.1
0.84 | 0.03169 | 149.89 | 597.6 | 729.5
0.85 | 0.032779 | 151.23 | 598.3 | 730.3
0.86 | 0.03368 | 152.6 | 599.8 | 730.9
0.87 | 0.034687 | 153.99 | 601 | 731.3
0.88 | 0.035603 | 155.41 | 602.2 | 731.5
0.89 | 0.036609 | 156.67 | 603.2 | 731.9
0.9 | 0.037684 | 158.15 | 604.3 | 732.3
0.91 | 0.038544 | 159.63 | 605.4 | 732.4
0.92 | 0.039852 | 161.1 | 606.5 | 733.1
0.93 | 0.040745 | 162.59 | 607.4 | 733.1
0.94 | 0.041846 | 163.89 | 608.6 | 733.5
0.95 | 0.042863 | 165.45 | 609.5 | 734.1
0.96 | 0.044051 | 166.9 | 610.6 | 734.3
0.97 | 0.045143 | 168.29 | 611.7 | 734.5
0.98 | 0.046307 | 169.84 | 612.6 | 734.9
0.99 | 0.047627 | 171.24 | 613.5 | 734.9
1 | 0.048721 | 172.7 | 614.8 | 735.1