## I-V Characteristic (mA-mm)
VDS (V) | VGS = -0.300 V | VGS = 0.100 V | VGS = 0.500 V | VGS = 0.900 V
0 | -3.0833e-05 | -0.52368 | -1.0936 | -5.391
0.01 | 0.0008466 | 7.75 | 15.895 | 12.782
0.02 | 0.0014839 | 15.518 | 32.287 | 30.657
0.03 | 0.001969 | 22.668 | 48.766 | 48.523
0.04 | 0.0023398 | 29.28 | 65.33 | 66.5
0.05 | 0.0026127 | 35.203 | 81.64 | 84.08
0.06 | 0.0028739 | 40.712 | 97.72 | 101.65
0.07 | 0.0030464 | 45.531 | 113.8 | 119.28
0.08 | 0.0032372 | 49.931 | 129.91 | 136.72
0.09 | 0.003385 | 53.603 | 145.33 | 153.78
0.1 | 0.0035041 | 56.84 | 160.71 | 170.94
0.11 | 0.0036696 | 59.99 | 176.15 | 187.85
0.12 | 0.0037686 | 62.39 | 191.12 | 204.55
0.13 | 0.0039268 | 64.96 | 205.84 | 221.36
0.14 | 0.0040409 | 66.75 | 220.23 | 237.42
0.15 | 0.0041708 | 68.62 | 234.52 | 253.6
0.16 | 0.0043431 | 70.33 | 248.31 | 269.6
0.17 | 0.0044209 | 71.57 | 261.99 | 285.18
0.18 | 0.0045949 | 73.1 | 275.16 | 300.72
0.19 | 0.0047009 | 74.09 | 288.26 | 315.93
0.2 | 0.0048274 | 75.48 | 300.71 | 331
0.21 | 0.0050221 | 76.38 | 312.98 | 345.71
0.22 | 0.0051305 | 77.44 | 324.95 | 360.19
0.23 | 0.0053123 | 78.4 | 336.42 | 374.56
0.24 | 0.0054303 | 79.29 | 347.43 | 388.48
0.25 | 0.0056103 | 80.59 | 358.16 | 402.11
0.26 | 0.005714 | 81.37 | 368.47 | 415.47
0.27 | 0.005876 | 82.69 | 378.53 | 428.93
0.28 | 0.006092 | 83.6 | 388.07 | 441.63
0.29 | 0.006219 | 84.9 | 397.26 | 454.08
0.3 | 0.006448 | 86.03 | 406.03 | 466.36
0.31 | 0.006554 | 87.1 | 414.6 | 478.35
0.32 | 0.00681 | 88.41 | 422.65 | 490.06
0.33 | 0.006926 | 89.31 | 430.54 | 501.41
0.34 | 0.007162 | 90.63 | 437.91 | 512.43
0.35 | 0.007323 | 91.64 | 445.01 | 523.23
0.36 | 0.007537 | 92.88 | 451.88 | 533.66
0.37 | 0.007758 | 93.84 | 458.28 | 543.74
0.38 | 0.007919 | 94.96 | 464.45 | 553.52
0.39 | 0.008201 | 95.95 | 470.25 | 562.97
0.4 | 0.008339 | 97.09 | 475.96 | 571.9
0.41 | 0.008653 | 98.27 | 481.28 | 581
0.42 | 0.008784 | 99.18 | 486.38 | 589.4
0.43 | 0.009104 | 100.28 | 491.24 | 597.8
0.44 | 0.009277 | 101.35 | 495.91 | 605.4
0.45 | 0.009559 | 102.35 | 500.51 | 613
0.46 | 0.009844 | 103.55 | 504.69 | 620
0.47 | 0.01014 | 104.49 | 508.86 | 626.9
0.48 | 0.010469 | 105.71 | 512.89 | 633.4
0.49 | 0.010692 | 106.77 | 516.76 | 639.9
0.5 | 0.011116 | 107.83 | 520.47 | 645.7
0.51 | 0.011399 | 109.01 | 524.11 | 651.8
0.52 | 0.011857 | 110.05 | 527.67 | 657.1
0.53 | 0.012169 | 111.24 | 531.08 | 662.2
0.54 | 0.012609 | 112.46 | 534.48 | 667.4
0.55 | 0.013031 | 113.56 | 537.54 | 671.7
0.56 | 0.013432 | 114.68 | 540.8 | 676.6
0.57 | 0.013937 | 115.87 | 543.83 | 680.4
0.58 | 0.014409 | 117.06 | 546.78 | 684.6
0.59 | 0.01501 | 118.29 | 549.69 | 688.2
0.6 | 0.015449 | 119.55 | 552.41 | 691.6
0.61 | 0.016021 | 120.62 | 555.18 | 695.2
0.62 | 0.016554 | 121.86 | 557.75 | 698
0.63 | 0.017125 | 123.18 | 560.27 | 700.8
0.64 | 0.01775 | 124.38 | 562.75 | 703.4
0.65 | 0.018381 | 125.72 | 565.11 | 706
0.66 | 0.018996 | 126.88 | 567.39 | 708.2
0.67 | 0.019664 | 128.21 | 569.61 | 710.1
0.68 | 0.020399 | 129.45 | 571.6 | 712.4
0.69 | 0.021037 | 130.74 | 573.5 | 714
0.7 | 0.021851 | 131.9 | 575.4 | 715.7
0.71 | 0.022428 | 133.3 | 577.3 | 717.2
0.72 | 0.02329 | 134.52 | 579.1 | 718.5
0.73 | 0.024058 | 135.77 | 581.2 | 719.7
0.74 | 0.024783 | 137.11 | 582.8 | 720.8
0.75 | 0.025647 | 138.19 | 584.4 | 722
0.76 | 0.026409 | 139.72 | 586 | 723
0.77 | 0.027317 | 140.98 | 587.6 | 723.8
0.78 | 0.028031 | 142.26 | 588.7 | 724.5
0.79 | 0.029044 | 143.66 | 590.4 | 725.1
0.8 | 0.029911 | 144.84 | 591.8 | 726.1
0.81 | 0.030813 | 146.29 | 593 | 726.7
0.82 | 0.031751 | 147.58 | 594.2 | 727.4
0.83 | 0.032708 | 148.95 | 595.6 | 727.9
0.84 | 0.033704 | 150.25 | 597 | 728.1
0.85 | 0.034567 | 151.63 | 598.1 | 728.8
0.86 | 0.035714 | 153.04 | 599.2 | 729.1
0.87 | 0.036619 | 154.45 | 600.4 | 729.9
0.88 | 0.037741 | 155.89 | 601.4 | 729.9
0.89 | 0.038751 | 157.07 | 602.6 | 730.6
0.9 | 0.03981 | 158.63 | 603.7 | 730.9
0.91 | 0.040872 | 160.03 | 604.8 | 731.5
0.92 | 0.042033 | 161.46 | 605.8 | 731.5
0.93 | 0.043184 | 162.97 | 607 | 731.9
0.94 | 0.04434 | 164.27 | 607.9 | 732.3
0.95 | 0.045613 | 165.77 | 609 | 732.7
0.96 | 0.046577 | 167.27 | 610.3 | 732.7
0.97 | 0.047981 | 168.74 | 611.1 | 733.1
0.98 | 0.049024 | 170.2 | 612.2 | 733.3
0.99 | 0.050561 | 171.58 | 613.2 | 733.7
1 | 0.051371 | 173.04 | 614.1 | 733.9