## I-V Characteristic (mA-mm)
VDS (V) | VGS = -0.300 V | VGS = 0.100 V | VGS = 0.500 V | VGS = 0.900 V
0 | -3.4059e-05 | -0.5217 | -0.9157 | -5.281
0.01 | 0.0008737 | 7.774 | 15.72 | 12.855
0.02 | 0.0015379 | 15.664 | 32.328 | 30.781
0.03 | 0.002023 | 22.828 | 48.887 | 48.599
0.04 | 0.0024297 | 29.518 | 65.46 | 66.7
0.05 | 0.0027108 | 35.517 | 81.83 | 84.27
0.06 | 0.0029544 | 41.086 | 98.05 | 102.22
0.07 | 0.0031768 | 45.911 | 114.17 | 119.87
0.08 | 0.003313 | 50.328 | 130.17 | 137.05
0.09 | 0.0034987 | 54.096 | 145.76 | 154.21
0.1 | 0.0036211 | 57.44 | 161.2 | 171.24
0.11 | 0.0037677 | 60.35 | 176.87 | 188.71
0.12 | 0.0039263 | 63.23 | 191.78 | 205.06
0.13 | 0.0040432 | 65.42 | 206.37 | 221.72
0.14 | 0.004224 | 67.54 | 220.88 | 238.17
0.15 | 0.0043122 | 69.37 | 235.21 | 254.28
0.16 | 0.0044734 | 70.89 | 249.16 | 270.28
0.17 | 0.0046179 | 72.49 | 262.67 | 286.06
0.18 | 0.0047379 | 73.6 | 275.95 | 301.41
0.19 | 0.0049213 | 75.12 | 289.1 | 316.73
0.2 | 0.0050095 | 76.06 | 301.62 | 332.06
0.21 | 0.005188 | 77.24 | 313.85 | 346.69
0.22 | 0.0053329 | 78.24 | 325.85 | 361.08
0.23 | 0.0054964 | 79.15 | 337.33 | 375.49
0.24 | 0.0056888 | 80.31 | 348.43 | 389.44
0.25 | 0.005706 | 81.19 | 359.32 | 403.37
0.26 | 0.005952 | 82.58 | 369.62 | 416.57
0.27 | 0.006068 | 83.35 | 379.55 | 429.82
0.28 | 0.006305 | 84.72 | 389.17 | 442.69
0.29 | 0.006447 | 85.84 | 398.4 | 455.05
0.3 | 0.006662 | 86.93 | 407.23 | 467.53
0.31 | 0.006847 | 88.21 | 415.77 | 479.52
0.32 | 0.007003 | 89.31 | 423.88 | 491.16
0.33 | 0.007248 | 90.5 | 431.75 | 502.49
0.34 | 0.007397 | 91.64 | 439.15 | 513.65
0.35 | 0.007685 | 92.77 | 446.25 | 524.43
0.36 | 0.007801 | 93.8 | 453.14 | 534.93
0.37 | 0.008086 | 94.85 | 459.6 | 544.91
0.38 | 0.008234 | 95.99 | 465.79 | 554.72
0.39 | 0.008481 | 97.09 | 471.6 | 564.38
0.4 | 0.008708 | 98.21 | 477.31 | 573.5
0.41 | 0.008948 | 99.15 | 482.73 | 582.2
0.42 | 0.009204 | 100.26 | 487.74 | 590.6
0.43 | 0.009398 | 101.42 | 492.65 | 599
0.44 | 0.009756 | 102.42 | 497.37 | 607.1
0.45 | 0.009924 | 103.54 | 501.93 | 614.2
0.46 | 0.010318 | 104.59 | 506.18 | 621.4
0.47 | 0.010525 | 105.73 | 510.35 | 628.1
0.48 | 0.010908 | 106.77 | 514.45 | 635.1
0.49 | 0.011174 | 107.9 | 518.24 | 641.3
0.5 | 0.011508 | 109.06 | 522.09 | 647.3
0.51 | 0.011884 | 110.02 | 525.66 | 653.2
0.52 | 0.01225 | 111.32 | 529.26 | 658.7
0.53 | 0.012711 | 112.44 | 532.68 | 663.9
0.54 | 0.01304 | 113.58 | 535.98 | 668.6
0.55 | 0.013593 | 114.64 | 539.19 | 673.4
0.56 | 0.013982 | 115.87 | 542.37 | 677.9
0.57 | 0.014545 | 117.08 | 545.42 | 682.2
0.58 | 0.014939 | 118.19 | 548.32 | 686.2
0.59 | 0.015606 | 119.6 | 551.21 | 689.8
0.6 | 0.016163 | 120.56 | 554.02 | 693.2
0.61 | 0.01663 | 121.96 | 556.77 | 696.4
0.62 | 0.017315 | 123.16 | 559.44 | 699.7
0.63 | 0.017865 | 124.35 | 561.82 | 702.4
0.64 | 0.018606 | 125.67 | 564.34 | 704.8
0.65 | 0.019175 | 126.83 | 566.76 | 707.5
0.66 | 0.01989 | 128.09 | 569.01 | 709.8
0.67 | 0.020495 | 129.38 | 571.1 | 711.6
0.68 | 0.021206 | 130.7 | 573.2 | 713.6
0.69 | 0.021965 | 131.88 | 575 | 715.7
0.7 | 0.022791 | 133.2 | 577 | 717
0.71 | 0.023514 | 134.41 | 579 | 718.6
0.72 | 0.024205 | 135.69 | 581.2 | 720
0.73 | 0.025047 | 137.1 | 582.8 | 721.3
0.74 | 0.02584 | 138.21 | 584.4 | 722.1
0.75 | 0.02677 | 139.63 | 586.2 | 723.6
0.76 | 0.027579 | 140.9 | 587.8 | 724.3
0.77 | 0.028427 | 142.22 | 589.2 | 725.3
0.78 | 0.029237 | 143.62 | 590.8 | 725.9
0.79 | 0.03018 | 144.82 | 591.8 | 726.9
0.8 | 0.031188 | 146.2 | 593.6 | 727.5
0.81 | 0.032154 | 147.49 | 594.8 | 728.3
0.82 | 0.033128 | 148.89 | 596.1 | 728.7
0.83 | 0.033989 | 150.11 | 597.6 | 729.1
0.84 | 0.035088 | 151.56 | 598.3 | 729.9
0.85 | 0.036083 | 152.94 | 599.9 | 730.3
0.86 | 0.037118 | 154.31 | 600.8 | 730.9
0.87 | 0.038078 | 155.72 | 602 | 731.3
0.88 | 0.039283 | 156.99 | 603.1 | 731.5
0.89 | 0.040402 | 158.45 | 604.2 | 731.9
0.9 | 0.04136 | 159.9 | 605.4 | 732.5
0.91 | 0.042575 | 161.37 | 606.5 | 732.9
0.92 | 0.043772 | 162.77 | 607.6 | 733.1
0.93 | 0.045038 | 164.09 | 608.4 | 733.5
0.94 | 0.045956 | 165.64 | 609.5 | 733.8
0.95 | 0.047295 | 167.14 | 610.6 | 734.3
0.96 | 0.048551 | 168.52 | 611.8 | 734.3
0.97 | 0.049672 | 169.92 | 612.7 | 734.9
0.98 | 0.05112 | 171.42 | 613.8 | 734.9
0.99 | 0.05238 | 172.9 | 614.8 | 735.1
1 | 0.053636 | 174.39 | 615.9 | 735.5