## I-V Characteristic (mA-mm)
VDS (V) | VGS = -0.300 V | VGS = 0.100 V | VGS = 0.500 V | VGS = 0.900 V
0 | -3.6402e-05 | -0.5228 | -1.0917 | -5.24
0.01 | 0.0008613 | 7.818 | 15.734 | 12.686
0.02 | 0.0015137 | 15.538 | 32.604 | 31.022
0.03 | 0.0020177 | 22.766 | 49.018 | 48.747
0.04 | 0.0023847 | 29.429 | 65.76 | 67.06
0.05 | 0.0026733 | 35.39 | 81.94 | 84.56
0.06 | 0.0029318 | 40.777 | 98.25 | 102.14
0.07 | 0.0031112 | 45.78 | 114.37 | 119.88
0.08 | 0.0033108 | 49.987 | 130.04 | 137.11
0.09 | 0.0034495 | 53.9 | 146.05 | 154.57
0.1 | 0.0036062 | 57.12 | 161.38 | 171.48
0.11 | 0.0037598 | 60.03 | 176.71 | 188.62
0.12 | 0.0038533 | 62.8 | 191.84 | 205.38
0.13 | 0.0040345 | 64.9 | 206.57 | 221.98
0.14 | 0.0041247 | 67.16 | 221.05 | 238.37
0.15 | 0.0042675 | 68.78 | 235.35 | 254.66
0.16 | 0.004422 | 70.46 | 249.22 | 270.51
0.17 | 0.0045321 | 71.98 | 262.78 | 286.2
0.18 | 0.0047139 | 73.06 | 276.15 | 301.91
0.19 | 0.0047977 | 74.54 | 289.16 | 317.18
0.2 | 0.0049826 | 75.36 | 301.78 | 332.16
0.21 | 0.0051296 | 76.74 | 313.92 | 346.95
0.22 | 0.0052482 | 77.65 | 325.83 | 361.29
0.23 | 0.0054571 | 78.66 | 337.49 | 375.9
0.24 | 0.0055531 | 79.68 | 348.51 | 389.65
0.25 | 0.005642 | 80.59 | 359.13 | 403.38
0.26 | 0.005845 | 81.92 | 369.5 | 416.76
0.27 | 0.006022 | 82.74 | 379.49 | 429.89
0.28 | 0.006199 | 84.12 | 389.03 | 442.86
0.29 | 0.00642 | 85.05 | 398.17 | 455.31
0.3 | 0.00652 | 86.29 | 406.98 | 467.55
0.31 | 0.00678 | 87.54 | 415.49 | 479.57
0.32 | 0.006897 | 88.61 | 423.51 | 491.29
0.33 | 0.007153 | 89.87 | 431.39 | 502.59
0.34 | 0.00727 | 90.86 | 438.84 | 513.6
0.35 | 0.007526 | 92.04 | 445.84 | 524.27
0.36 | 0.007702 | 93.16 | 452.65 | 534.75
0.37 | 0.007904 | 94.22 | 459.11 | 544.91
0.38 | 0.008136 | 95.26 | 465.26 | 554.6
0.39 | 0.008325 | 96.36 | 471.06 | 563.89
0.4 | 0.008625 | 97.52 | 476.66 | 573.2
0.41 | 0.008776 | 98.54 | 481.99 | 581.8
0.42 | 0.009081 | 99.61 | 487.06 | 590.2
0.43 | 0.009235 | 100.66 | 491.94 | 598.2
0.44 | 0.009575 | 101.73 | 496.67 | 606.2
0.45 | 0.009772 | 102.85 | 501.06 | 613.8
0.46 | 0.010085 | 103.86 | 505.39 | 620.7
0.47 | 0.01039 | 105.07 | 509.47 | 627.7
0.48 | 0.010639 | 106.07 | 513.53 | 634.1
0.49 | 0.011057 | 107.15 | 517.32 | 640.5
0.5 | 0.011359 | 108.29 | 521.09 | 646.2
0.51 | 0.011783 | 109.33 | 524.65 | 652.2
0.52 | 0.012051 | 110.54 | 528.18 | 657.8
0.53 | 0.012515 | 111.64 | 531.59 | 662.9
0.54 | 0.012874 | 112.84 | 534.89 | 667.7
0.55 | 0.013358 | 114.05 | 538.2 | 672.3
0.56 | 0.013835 | 115.24 | 541.2 | 676.8
0.57 | 0.014294 | 116.26 | 544.28 | 680.9
0.58 | 0.014872 | 117.59 | 547.25 | 684.8
0.59 | 0.015315 | 118.71 | 550.09 | 688.6
0.6 | 0.015928 | 119.99 | 552.88 | 692
0.61 | 0.016404 | 121.26 | 555.54 | 695.2
0.62 | 0.017088 | 122.34 | 558.17 | 698.4
0.63 | 0.017625 | 123.6 | 560.67 | 701.2
0.64 | 0.018351 | 124.94 | 563.14 | 703.7
0.65 | 0.018871 | 126.11 | 565.42 | 706
0.66 | 0.019509 | 127.49 | 567.74 | 708.4
0.67 | 0.02027 | 128.61 | 569.93 | 710.7
0.68 | 0.020922 | 129.95 | 572 | 712.4
0.69 | 0.021755 | 131.28 | 574.1 | 714.1
0.7 | 0.022327 | 132.5 | 575.8 | 715.7
0.71 | 0.023176 | 133.74 | 578 | 717.2
0.72 | 0.023875 | 135 | 579.4 | 718.7
0.73 | 0.024762 | 136.31 | 581.6 | 719.9
0.74 | 0.02544 | 137.59 | 583 | 720.8
0.75 | 0.02623 | 138.9 | 584.8 | 722
0.76 | 0.027222 | 140.11 | 586.4 | 722.8
0.77 | 0.027962 | 141.48 | 587.8 | 724
0.78 | 0.028909 | 142.82 | 589.2 | 724.9
0.79 | 0.02986 | 144.11 | 590.8 | 725.5
0.8 | 0.030905 | 145.58 | 592.2 | 726.1
0.81 | 0.031618 | 146.77 | 593.4 | 726.5
0.82 | 0.032635 | 148.17 | 594.6 | 727.4
0.83 | 0.033528 | 149.57 | 596 | 727.9
0.84 | 0.034549 | 150.96 | 597.2 | 728.3
0.85 | 0.035523 | 152.36 | 598.6 | 728.8
0.86 | 0.036629 | 153.63 | 599.6 | 729.2
0.87 | 0.037724 | 155.12 | 600.7 | 729.7
0.88 | 0.038661 | 156.49 | 601.9 | 730.3
0.89 | 0.03978 | 157.95 | 602.8 | 730.7
0.9 | 0.040965 | 159.22 | 604.2 | 731.1
0.91 | 0.0421 | 160.76 | 605 | 731.5
0.92 | 0.043155 | 162.12 | 606.2 | 731.7
0.93 | 0.044346 | 163.63 | 607.4 | 731.9
0.94 | 0.045439 | 165.13 | 608.4 | 732.1
0.95 | 0.046539 | 166.43 | 609.4 | 732.4
0.96 | 0.047805 | 167.98 | 610.3 | 733.1
0.97 | 0.049066 | 169.42 | 611.4 | 733.3
0.98 | 0.050419 | 170.88 | 612.6 | 733.7
0.99 | 0.051478 | 172.36 | 613.5 | 733.8
1 | 0.052823 | 173.73 | 614.3 | 734.1