## I-V Characteristic (mA-mm)
VDS (V) | VGS = -0.300 V | VGS = 0.100 V | VGS = 0.500 V | VGS = 0.900 V
0 | -3.8133e-05 | -0.51848 | -1.1702 | -5.468
0.01 | 0.0008784 | 7.824 | 15.827 | 13.009
0.02 | 0.0015668 | 15.756 | 32.484 | 30.888
0.03 | 0.002059 | 22.916 | 49.09 | 48.853
0.04 | 0.0024515 | 29.671 | 65.67 | 66.96
0.05 | 0.0027648 | 35.661 | 82.12 | 84.84
0.06 | 0.0029915 | 41.204 | 98.52 | 102.54
0.07 | 0.0032286 | 46.144 | 114.64 | 120.03
0.08 | 0.0033735 | 50.47 | 130.62 | 137.71
0.09 | 0.0035503 | 54.383 | 146.38 | 154.84
0.1 | 0.0037018 | 57.68 | 161.83 | 171.97
0.11 | 0.0038247 | 60.67 | 177.27 | 189.19
0.12 | 0.0040018 | 63.35 | 192.66 | 206.19
0.13 | 0.0040952 | 65.74 | 207.29 | 222.68
0.14 | 0.0042668 | 67.66 | 221.72 | 239.05
0.15 | 0.0043903 | 69.71 | 236.16 | 255.4
0.16 | 0.0045137 | 71.1 | 250.07 | 271.4
0.17 | 0.0046886 | 72.73 | 263.81 | 287.34
0.18 | 0.0047864 | 73.93 | 276.99 | 302.75
0.19 | 0.0049708 | 75.23 | 290.08 | 318.26
0.2 | 0.0050989 | 76.47 | 302.79 | 333.24
0.21 | 0.0052571 | 77.36 | 314.93 | 347.84
0.22 | 0.0054409 | 78.73 | 326.95 | 362.69
0.23 | 0.0055382 | 79.42 | 338.64 | 377.05
0.24 | 0.005659 | 80.75 | 349.65 | 390.9
0.25 | 0.005905 | 81.6 | 360.42 | 404.74
0.26 | 0.006037 | 82.71 | 370.94 | 418.25
0.27 | 0.006234 | 83.87 | 380.89 | 431.53
0.28 | 0.006407 | 84.91 | 390.47 | 444.34
0.29 | 0.006589 | 86.13 | 399.73 | 456.99
0.3 | 0.006803 | 87.25 | 408.64 | 469.28
0.31 | 0.006955 | 88.57 | 417.23 | 481.46
0.32 | 0.007188 | 89.53 | 425.27 | 493.04
0.33 | 0.007317 | 90.78 | 433.17 | 504.6
0.34 | 0.007576 | 92 | 440.67 | 515.59
0.35 | 0.007714 | 93.04 | 447.74 | 526.26
0.36 | 0.007976 | 94.25 | 454.61 | 537.02
0.37 | 0.008149 | 95.19 | 461.13 | 547.06
0.38 | 0.008369 | 96.41 | 467.3 | 556.82
0.39 | 0.008634 | 97.47 | 473.2 | 566.29
0.4 | 0.008823 | 98.52 | 478.88 | 575.4
0.41 | 0.009123 | 99.66 | 484.26 | 584.4
0.42 | 0.009259 | 100.7 | 489.41 | 592.8
0.43 | 0.009601 | 101.75 | 494.31 | 601
0.44 | 0.009774 | 102.87 | 499.07 | 609
0.45 | 0.010125 | 104.02 | 503.52 | 616.4
0.46 | 0.010349 | 104.94 | 507.87 | 623.6
0.47 | 0.010696 | 106.19 | 512.08 | 630.7
0.48 | 0.010988 | 107.25 | 516.1 | 637.1
0.49 | 0.011282 | 108.34 | 520.03 | 643.7
0.5 | 0.011712 | 109.49 | 523.75 | 649.3
0.51 | 0.012049 | 110.54 | 527.47 | 655.3
0.52 | 0.012548 | 111.76 | 530.94 | 660.9
0.53 | 0.012809 | 112.89 | 534.45 | 666.1
0.54 | 0.013365 | 114.08 | 537.78 | 670.9
0.55 | 0.013747 | 115.29 | 541.03 | 675.8
0.56 | 0.014271 | 116.41 | 544.21 | 680.2
0.57 | 0.014731 | 117.63 | 547.24 | 684.4
0.58 | 0.015288 | 118.83 | 550.21 | 688.4
0.59 | 0.015842 | 119.99 | 553.07 | 692
0.6 | 0.016294 | 121.19 | 555.88 | 695.8
0.61 | 0.016997 | 122.48 | 558.65 | 698.8
0.62 | 0.017543 | 123.71 | 561.27 | 701.8
0.63 | 0.018233 | 124.99 | 563.83 | 704.5
0.64 | 0.018781 | 126.23 | 566.26 | 707.3
0.65 | 0.019512 | 127.33 | 568.6 | 709.6
0.66 | 0.020065 | 128.65 | 570.7 | 712.1
0.67 | 0.020801 | 129.97 | 573.1 | 714
0.68 | 0.0216 | 131.23 | 575 | 716
0.69 | 0.022306 | 132.58 | 577 | 717.6
0.7 | 0.023092 | 133.73 | 579 | 719.2
0.71 | 0.023808 | 135.11 | 581.2 | 720.8
0.72 | 0.024619 | 136.41 | 583 | 722.3
0.73 | 0.025418 | 137.65 | 584.8 | 723.4
0.74 | 0.026329 | 138.95 | 586.4 | 724.3
0.75 | 0.027068 | 140.22 | 588 | 725.5
0.76 | 0.027965 | 141.57 | 589.4 | 726.3
0.77 | 0.02886 | 142.85 | 590.9 | 727.4
0.78 | 0.029716 | 144.19 | 592.4 | 728.3
0.79 | 0.0307 | 145.46 | 594 | 728.7
0.8 | 0.031637 | 146.79 | 595.1 | 729.2
0.81 | 0.032675 | 148.19 | 596.8 | 730.3
0.82 | 0.033508 | 149.49 | 597.8 | 730.9
0.83 | 0.0346 | 150.97 | 599.4 | 731.5
0.84 | 0.035489 | 152.08 | 600.5 | 731.5
0.85 | 0.036597 | 153.57 | 601.4 | 732.3
0.86 | 0.037682 | 155 | 602.6 | 732.9
0.87 | 0.038939 | 156.39 | 604 | 733.1
0.88 | 0.039797 | 157.87 | 605.1 | 733.5
0.89 | 0.040817 | 159.12 | 606.3 | 734.1
0.9 | 0.042189 | 160.64 | 607.3 | 734.3
0.91 | 0.043197 | 162.07 | 608.3 | 734.9
0.92 | 0.044513 | 163.53 | 609.4 | 735.1
0.93 | 0.045602 | 164.85 | 610.6 | 735.3
0.94 | 0.046754 | 166.34 | 611.4 | 735.5
0.95 | 0.047974 | 167.79 | 612.4 | 735.9
0.96 | 0.049048 | 169.25 | 613.6 | 736.3
0.97 | 0.050365 | 170.83 | 614.7 | 736.7
0.98 | 0.051776 | 172.04 | 615.6 | 736.9
0.99 | 0.053164 | 173.61 | 616.6 | 737
1 | 0.054235 | 175.03 | 617.5 | 737.3