## I-V Characteristic (mA-mm)
VDS (V) | VGS = -0.300 V | VGS = 0.100 V | VGS = 0.500 V | VGS = 0.900 V
0 | -3.4498e-05 | -0.5264 | -1.009 | -5.337
0.01 | 0.0008999 | 7.965 | 15.883 | 12.937
0.02 | 0.0015833 | 15.734 | 32.57 | 30.964
0.03 | 0.0021148 | 23.015 | 49.27 | 48.931
0.04 | 0.0024945 | 29.715 | 65.9 | 67.1
0.05 | 0.0028208 | 35.847 | 82.34 | 84.76
0.06 | 0.0030681 | 41.353 | 98.72 | 102.52
0.07 | 0.0032732 | 46.275 | 115.11 | 120.62
0.08 | 0.003478 | 50.733 | 130.8 | 137.87
0.09 | 0.0036145 | 54.488 | 146.73 | 155.16
0.1 | 0.0037999 | 57.85 | 162.28 | 172.41
0.11 | 0.0039292 | 60.86 | 177.55 | 189.68
0.12 | 0.0040777 | 63.64 | 192.88 | 206.59
0.13 | 0.0042409 | 65.94 | 207.67 | 223.06
0.14 | 0.0043468 | 67.91 | 222.11 | 239.55
0.15 | 0.0045193 | 69.93 | 236.48 | 255.93
0.16 | 0.0046179 | 71.4 | 250.63 | 271.68
0.17 | 0.0047594 | 73.13 | 264.25 | 287.84
0.18 | 0.0049445 | 74.23 | 277.46 | 303.24
0.19 | 0.0050542 | 75.68 | 290.54 | 318.58
0.2 | 0.0052633 | 76.76 | 303.34 | 333.76
0.21 | 0.0053674 | 77.66 | 315.67 | 348.67
0.22 | 0.0055569 | 79 | 327.48 | 363.2
0.23 | 0.005665 | 79.79 | 339.23 | 377.5
0.24 | 0.005868 | 81.07 | 350.29 | 391.59
0.25 | 0.005998 | 81.94 | 360.97 | 405.32
0.26 | 0.006228 | 83.19 | 371.53 | 418.89
0.27 | 0.006362 | 84.17 | 381.51 | 432.07
0.28 | 0.006605 | 85.3 | 391.01 | 445.06
0.29 | 0.006724 | 86.64 | 400.29 | 457.56
0.3 | 0.006957 | 87.69 | 409.15 | 469.69
0.31 | 0.007113 | 88.98 | 417.7 | 482.13
0.32 | 0.007303 | 90.06 | 425.78 | 493.66
0.33 | 0.00754 | 91.3 | 433.71 | 505.07
0.34 | 0.007718 | 92.46 | 441.22 | 516.09
0.35 | 0.007977 | 93.52 | 448.3 | 526.9
0.36 | 0.008116 | 94.72 | 455.12 | 537.48
0.37 | 0.008423 | 95.69 | 461.63 | 547.45
0.38 | 0.008565 | 96.88 | 467.81 | 557.21
0.39 | 0.008874 | 97.93 | 473.72 | 566.76
0.4 | 0.009034 | 99.04 | 479.34 | 575.7
0.41 | 0.009307 | 100.15 | 484.76 | 584.8
0.42 | 0.009539 | 101.24 | 489.87 | 593.3
0.43 | 0.009789 | 102.24 | 494.76 | 601.2
0.44 | 0.01011 | 103.35 | 499.46 | 609.4
0.45 | 0.010349 | 104.47 | 503.91 | 616.6
0.46 | 0.010741 | 105.45 | 508.34 | 623.9
0.47 | 0.010942 | 106.67 | 512.52 | 630.9
0.48 | 0.011373 | 107.8 | 516.53 | 637.5
0.49 | 0.011606 | 108.85 | 520.4 | 643.7
0.5 | 0.01201 | 110.08 | 524.23 | 649.7
0.51 | 0.012365 | 111.08 | 527.88 | 655.3
0.52 | 0.012817 | 112.3 | 531.41 | 661
0.53 | 0.013231 | 113.48 | 534.89 | 666.1
0.54 | 0.013597 | 114.56 | 538.15 | 670.9
0.55 | 0.01416 | 115.83 | 541.45 | 675.8
0.56 | 0.014554 | 116.89 | 544.59 | 680
0.57 | 0.015178 | 118.18 | 547.65 | 684.4
0.58 | 0.01556 | 119.44 | 550.65 | 688.4
0.59 | 0.016201 | 120.63 | 553.48 | 692
0.6 | 0.01675 | 121.78 | 556.31 | 695.6
0.61 | 0.017331 | 123.06 | 559.01 | 698.7
0.62 | 0.017934 | 124.3 | 561.65 | 701.6
0.63 | 0.018627 | 125.5 | 564.21 | 704.4
0.64 | 0.019272 | 126.93 | 566.67 | 707.3
0.65 | 0.019876 | 127.93 | 569.07 | 709.6
0.66 | 0.020654 | 129.36 | 571.5 | 711.8
0.67 | 0.021353 | 130.62 | 573.5 | 713.8
0.68 | 0.022172 | 131.91 | 575.4 | 715.7
0.69 | 0.02286 | 133.24 | 577.6 | 717.6
0.7 | 0.023643 | 134.47 | 579.1 | 719.2
0.71 | 0.024487 | 135.8 | 581.6 | 720.7
0.72 | 0.025207 | 137.07 | 583 | 721.8
0.73 | 0.02611 | 138.39 | 585 | 723.3
0.74 | 0.027025 | 139.58 | 586.6 | 724.5
0.75 | 0.02791 | 140.96 | 588.2 | 725.3
0.76 | 0.028729 | 142.32 | 589.9 | 726
0.77 | 0.029614 | 143.62 | 591.4 | 727.1
0.78 | 0.030544 | 144.96 | 593 | 727.9
0.79 | 0.031593 | 146.13 | 594.2 | 728.7
0.8 | 0.032531 | 147.61 | 595.8 | 729.7
0.81 | 0.033585 | 148.89 | 597 | 730.1
0.82 | 0.034625 | 150.28 | 598.2 | 730.9
0.83 | 0.035503 | 151.71 | 599.6 | 731.3
0.84 | 0.036664 | 153 | 601 | 731.5
0.85 | 0.037688 | 154.44 | 602.2 | 732.2
0.86 | 0.038895 | 155.82 | 603.1 | 732.9
0.87 | 0.039872 | 157.29 | 604.4 | 733.3
0.88 | 0.041047 | 158.64 | 605.5 | 733.8
0.89 | 0.042272 | 160.05 | 606.7 | 733.9
0.9 | 0.043347 | 161.48 | 607.6 | 734.5
0.91 | 0.044592 | 162.88 | 608.8 | 734.9
0.92 | 0.045797 | 164.41 | 609.8 | 734.9
0.93 | 0.047137 | 165.69 | 611 | 735.1
0.94 | 0.048092 | 167.21 | 612 | 735.7
0.95 | 0.049561 | 168.74 | 613.1 | 735.6
0.96 | 0.050777 | 170.2 | 614.2 | 736.3
0.97 | 0.052286 | 171.73 | 615 | 736.3
0.98 | 0.053503 | 173.05 | 616.3 | 736.7
0.99 | 0.054835 | 174.61 | 617.1 | 737
1 | 0.056336 | 176.1 | 618.2 | 737.3