## I-V Characteristic (mA-mm)
VDS (V) | VGS = -0.300 V | VGS = 0.100 V | VGS = 0.500 V | VGS = 0.900 V
0 | -3.8874e-05 | -0.5105 | -1.0513 | -5.348
0.01 | 0.0008996 | 7.874 | 15.863 | 12.889
0.02 | 0.0016007 | 15.74 | 32.557 | 31.098
0.03 | 0.0021094 | 23.007 | 49.325 | 49.122
0.04 | 0.0025129 | 29.774 | 65.88 | 67.14
0.05 | 0.0028315 | 35.893 | 82.51 | 85.13
0.06 | 0.0030498 | 41.332 | 98.76 | 102.79
0.07 | 0.0032899 | 46.315 | 115.03 | 120.56
0.08 | 0.00345 | 50.772 | 130.94 | 138.01
0.09 | 0.0036183 | 54.578 | 146.91 | 155.61
0.1 | 0.0037913 | 57.96 | 162.38 | 172.64
0.11 | 0.0039036 | 60.95 | 177.94 | 189.92
0.12 | 0.0040777 | 63.76 | 192.97 | 206.75
0.13 | 0.0041906 | 65.94 | 207.89 | 223.42
0.14 | 0.0043381 | 68.1 | 222.61 | 240.11
0.15 | 0.0044982 | 70.01 | 236.92 | 256.28
0.16 | 0.0046021 | 71.53 | 250.91 | 272.31
0.17 | 0.0047867 | 73.22 | 264.5 | 288.1
0.18 | 0.0048981 | 74.35 | 277.79 | 303.5
0.19 | 0.0050685 | 75.82 | 291.14 | 319.25
0.2 | 0.0052278 | 76.75 | 303.67 | 334.29
0.21 | 0.0053521 | 78 | 315.95 | 349.12
0.22 | 0.0055684 | 79.05 | 327.95 | 363.69
0.23 | 0.0056741 | 79.93 | 339.6 | 378.25
0.24 | 0.00581 | 81.29 | 350.78 | 392.17
0.25 | 0.005955 | 82.08 | 361.52 | 405.94
0.26 | 0.006202 | 83.35 | 371.91 | 419.43
0.27 | 0.006329 | 84.38 | 382.01 | 432.71
0.28 | 0.006562 | 85.62 | 391.7 | 445.8
0.29 | 0.006687 | 86.67 | 400.91 | 458.33
0.3 | 0.006952 | 87.89 | 409.76 | 470.63
0.31 | 0.007076 | 89.17 | 418.38 | 482.74
0.32 | 0.007332 | 90.26 | 426.53 | 494.33
0.33 | 0.007503 | 91.54 | 434.46 | 506.02
0.34 | 0.007689 | 92.56 | 441.84 | 517.05
0.35 | 0.007956 | 93.76 | 449.03 | 527.7
0.36 | 0.008131 | 94.92 | 455.87 | 538.31
0.37 | 0.008416 | 96.03 | 462.42 | 548.41
0.38 | 0.008538 | 97.16 | 468.58 | 558.31
0.39 | 0.008848 | 98.06 | 474.47 | 567.7
0.4 | 0.009014 | 99.34 | 480.17 | 576.8
0.41 | 0.009322 | 100.34 | 485.62 | 585.4
0.42 | 0.00953 | 101.46 | 490.69 | 594.2
0.43 | 0.00985 | 102.56 | 495.64 | 602.6
0.44 | 0.010115 | 103.66 | 500.43 | 610.3
0.45 | 0.010337 | 104.79 | 504.91 | 617.8
0.46 | 0.010691 | 105.81 | 509.24 | 624.9
0.47 | 0.010927 | 107.09 | 513.42 | 631.9
0.48 | 0.011368 | 107.99 | 517.48 | 638.5
0.49 | 0.011594 | 109.17 | 521.49 | 645.1
0.5 | 0.01206 | 110.39 | 525.17 | 650.9
0.51 | 0.012406 | 111.5 | 528.91 | 656.5
0.52 | 0.012794 | 112.69 | 532.37 | 662.1
0.53 | 0.013214 | 113.72 | 535.88 | 667.6
0.54 | 0.013686 | 115.01 | 539.22 | 672.5
0.55 | 0.014205 | 116.15 | 542.44 | 677
0.56 | 0.014597 | 117.37 | 545.62 | 681.3
0.57 | 0.015213 | 118.59 | 548.68 | 685.6
0.58 | 0.015669 | 119.76 | 551.73 | 689.8
0.59 | 0.016314 | 121.02 | 554.55 | 693.2
0.6 | 0.016799 | 122.24 | 557.41 | 696.5
0.61 | 0.017399 | 123.52 | 560 | 700
0.62 | 0.01802 | 124.63 | 562.72 | 703
0.63 | 0.018656 | 125.97 | 565.28 | 706
0.64 | 0.019376 | 127.27 | 567.74 | 708.5
0.65 | 0.020054 | 128.49 | 570 | 711
0.66 | 0.02087 | 129.87 | 572.3 | 713.2
0.67 | 0.021449 | 130.96 | 574.6 | 715.2
0.68 | 0.022333 | 132.34 | 576.4 | 717.2
0.69 | 0.023001 | 133.68 | 578.6 | 718.8
0.7 | 0.023832 | 134.93 | 580.6 | 720.4
0.71 | 0.024591 | 136.31 | 582.3 | 722
0.72 | 0.025458 | 137.51 | 584.2 | 723.4
0.73 | 0.026296 | 138.83 | 586.1 | 724.5
0.74 | 0.027064 | 140.22 | 587.8 | 725.5
0.75 | 0.028086 | 141.4 | 589.4 | 726.6
0.76 | 0.029029 | 142.74 | 591 | 727.7
0.77 | 0.02998 | 144.02 | 592.6 | 728.3
0.78 | 0.030817 | 145.42 | 594.2 | 729.3
0.79 | 0.03176 | 146.7 | 595.6 | 729.9
0.8 | 0.032763 | 148.15 | 596.8 | 730.7
0.81 | 0.033743 | 149.37 | 598.2 | 731.3
0.82 | 0.034834 | 150.77 | 599.4 | 731.9
0.83 | 0.035926 | 152.24 | 600.7 | 732.3
0.84 | 0.036965 | 153.57 | 602 | 733.1
0.85 | 0.03793 | 155.05 | 603 | 733.5
0.86 | 0.039208 | 156.23 | 604.4 | 734.1
0.87 | 0.040333 | 157.83 | 605.5 | 734.3
0.88 | 0.041522 | 159.23 | 606.6 | 734.7
0.89 | 0.042534 | 160.68 | 607.6 | 735.1
0.9 | 0.043764 | 162.13 | 609 | 735.5
0.91 | 0.045136 | 163.53 | 609.9 | 735.6
0.92 | 0.046143 | 165.03 | 611 | 736.3
0.93 | 0.047446 | 166.41 | 612.2 | 736.5
0.94 | 0.048799 | 167.94 | 613.1 | 736.7
0.95 | 0.050131 | 169.24 | 614 | 737.1
0.96 | 0.051149 | 170.79 | 615 | 737.3
0.97 | 0.052682 | 172.26 | 616.2 | 737.5
0.98 | 0.054041 | 173.75 | 617.1 | 737.9
0.99 | 0.055528 | 175.27 | 618.2 | 738.1
1 | 0.056817 | 176.6 | 619.5 | 738.3