## I-V Characteristic (mA-mm)
VDS (V) | VGS = -0.300 V | VGS = 0.100 V | VGS = 0.500 V | VGS = 0.900 V
0 | -3.6974e-05 | -0.5297 | -1.0641 | -5.416
0.01 | 0.0008991 | 7.875 | 15.863 | 12.851
0.02 | 0.0015968 | 15.757 | 32.46 | 30.744
0.03 | 0.0021086 | 23.033 | 49.156 | 48.964
0.04 | 0.002497 | 29.788 | 65.76 | 66.76
0.05 | 0.0028305 | 35.865 | 82.24 | 84.84
0.06 | 0.0030575 | 41.386 | 98.47 | 102.5
0.07 | 0.0032887 | 46.331 | 114.77 | 120.17
0.08 | 0.0034709 | 50.803 | 130.57 | 137.47
0.09 | 0.0036254 | 54.612 | 146.29 | 154.85
0.1 | 0.0037994 | 57.96 | 161.91 | 172.16
0.11 | 0.0039136 | 60.95 | 177.42 | 189.17
0.12 | 0.0040838 | 63.73 | 192.32 | 205.88
0.13 | 0.0042132 | 66.12 | 207.21 | 222.6
0.14 | 0.0043523 | 68.04 | 222.01 | 239.29
0.15 | 0.0045199 | 70.07 | 236.16 | 255.32
0.16 | 0.004613 | 71.59 | 250.07 | 271.4
0.17 | 0.0048057 | 73.25 | 263.73 | 287.2
0.18 | 0.0049164 | 74.41 | 276.98 | 302.49
0.19 | 0.0050632 | 75.8 | 290.14 | 318.23
0.2 | 0.0052549 | 76.9 | 302.81 | 333.17
0.21 | 0.0053684 | 77.88 | 315.09 | 347.91
0.22 | 0.0055878 | 79.12 | 326.9 | 362.42
0.23 | 0.0056969 | 79.95 | 338.51 | 376.8
0.24 | 0.005835 | 81.3 | 349.74 | 391.02
0.25 | 0.005998 | 82.06 | 360.47 | 404.51
0.26 | 0.006253 | 83.34 | 370.7 | 418.02
0.27 | 0.006357 | 84.39 | 380.82 | 431.32
0.28 | 0.006607 | 85.52 | 390.56 | 444.2
0.29 | 0.006729 | 86.83 | 399.68 | 456.72
0.3 | 0.006987 | 87.89 | 408.55 | 469.1
0.31 | 0.007131 | 89.14 | 417.16 | 481.13
0.32 | 0.007368 | 90.34 | 425.29 | 492.73
0.33 | 0.007555 | 91.52 | 433.13 | 504.33
0.34 | 0.007744 | 92.6 | 440.57 | 515.31
0.35 | 0.008038 | 93.69 | 447.68 | 526.02
0.36 | 0.008169 | 94.89 | 454.54 | 536.48
0.37 | 0.008471 | 95.91 | 461 | 546.49
0.38 | 0.008582 | 97.07 | 467.14 | 556.45
0.39 | 0.008894 | 98.07 | 473.09 | 565.88
0.4 | 0.009064 | 99.32 | 478.78 | 574.8
0.41 | 0.009349 | 100.38 | 484.15 | 583.7
0.42 | 0.009594 | 101.44 | 489.22 | 592.4
0.43 | 0.009862 | 102.56 | 494.17 | 600.4
0.44 | 0.010172 | 103.6 | 498.92 | 608.3
0.45 | 0.010381 | 104.75 | 503.32 | 615.9
0.46 | 0.010773 | 105.91 | 507.7 | 622.8
0.47 | 0.011008 | 106.93 | 511.81 | 629.7
0.48 | 0.011411 | 108.05 | 515.94 | 636.5
0.49 | 0.011665 | 109.13 | 519.76 | 642.5
0.5 | 0.01213 | 110.29 | 523.49 | 648.7
0.51 | 0.012426 | 111.44 | 527.19 | 654.6
0.52 | 0.012819 | 112.64 | 530.71 | 660.1
0.53 | 0.013354 | 113.67 | 534.12 | 665
0.54 | 0.01375 | 114.88 | 537.45 | 670.2
0.55 | 0.014296 | 116.15 | 540.69 | 674.7
0.56 | 0.014674 | 117.24 | 543.87 | 679.2
0.57 | 0.015311 | 118.56 | 546.89 | 683.2
0.58 | 0.015732 | 119.61 | 549.82 | 687.2
0.59 | 0.016331 | 120.81 | 552.71 | 691
0.6 | 0.016893 | 122.18 | 555.53 | 694.6
0.61 | 0.017573 | 123.35 | 558.13 | 697.8
0.62 | 0.01816 | 124.62 | 560.82 | 700.8
0.63 | 0.018714 | 125.85 | 563.31 | 703.6
0.64 | 0.019502 | 127.14 | 565.78 | 706.1
0.65 | 0.020141 | 128.42 | 568.24 | 708.8
0.66 | 0.020946 | 129.73 | 570.3 | 710.8
0.67 | 0.021585 | 130.88 | 572.7 | 712.8
0.68 | 0.022424 | 132.24 | 574.8 | 714.8
0.69 | 0.023159 | 133.46 | 576.6 | 716.5
0.7 | 0.023902 | 134.84 | 578.6 | 718.1
0.71 | 0.024682 | 136.15 | 580.8 | 719.6
0.72 | 0.025543 | 137.27 | 582.2 | 720.8
0.73 | 0.026487 | 138.73 | 584.2 | 722.1
0.74 | 0.027147 | 140.04 | 585.5 | 723.3
0.75 | 0.028207 | 141.32 | 587.6 | 724.3
0.76 | 0.029055 | 142.63 | 588.7 | 725.3
0.77 | 0.030017 | 143.9 | 590.4 | 726.1
0.78 | 0.030816 | 145.27 | 591.8 | 727.1
0.79 | 0.031985 | 146.59 | 593.4 | 727.7
0.8 | 0.032968 | 147.93 | 594.9 | 728.3
0.81 | 0.033854 | 149.26 | 596.2 | 728.8
0.82 | 0.034952 | 150.62 | 597.4 | 729.5
0.83 | 0.035867 | 152.09 | 598.6 | 730.3
0.84 | 0.037034 | 153.46 | 599.9 | 730.7
0.85 | 0.037987 | 154.82 | 601 | 731.3
0.86 | 0.039222 | 156.07 | 602.4 | 731.5
0.87 | 0.040299 | 157.55 | 603.4 | 732.2
0.88 | 0.041589 | 159 | 604.6 | 732.5
0.89 | 0.042494 | 160.36 | 605.6 | 732.9
0.9 | 0.043935 | 161.96 | 606.7 | 733.3
0.91 | 0.045093 | 163.17 | 608 | 733.5
0.92 | 0.046087 | 164.72 | 609 | 733.9
0.93 | 0.047439 | 166.1 | 609.9 | 734.5
0.94 | 0.048683 | 167.58 | 611 | 734.7
0.95 | 0.050229 | 169.04 | 612 | 734.9
0.96 | 0.051293 | 170.52 | 613.1 | 735.1
0.97 | 0.052629 | 172 | 614 | 735.2
0.98 | 0.054059 | 173.47 | 615.1 | 735.5
0.99 | 0.055449 | 174.99 | 616.3 | 736.1
1 | 0.056734 | 176.35 | 617.2 | 736.3