## I-V Characteristic (mA-mm)
VDS (V) | VGS = -0.300 V | VGS = 0.100 V | VGS = 0.500 V | VGS = 0.900 V
0 | -3.2392e-05 | -0.5254 | -1.0974 | -5.411
0.01 | 0.0008562 | 7.85 | 16.007 | 12.945
0.02 | 0.0015115 | 15.605 | 32.541 | 30.94
0.03 | 0.0020084 | 22.942 | 49.148 | 48.942
0.04 | 0.0023585 | 29.563 | 65.84 | 67.02
0.05 | 0.0026655 | 35.63 | 82.26 | 84.79
0.06 | 0.002884 | 41.002 | 98.47 | 102.46
0.07 | 0.003082 | 46.028 | 114.74 | 120.2
0.08 | 0.0032642 | 50.308 | 130.86 | 137.87
0.09 | 0.0033964 | 54.22 | 146.43 | 155.07
0.1 | 0.0035659 | 57.36 | 161.96 | 172.22
0.11 | 0.0036784 | 60.59 | 177.43 | 189.38
0.12 | 0.003811 | 63.04 | 192.44 | 206.2
0.13 | 0.0039687 | 65.52 | 207.41 | 223.06
0.14 | 0.0040637 | 67.41 | 221.88 | 239.29
0.15 | 0.0042372 | 69.23 | 236.24 | 255.63
0.16 | 0.0043269 | 70.97 | 250.21 | 271.65
0.17 | 0.0044831 | 72.22 | 263.9 | 287.29
0.18 | 0.0046222 | 73.79 | 277.14 | 302.98
0.19 | 0.0047265 | 74.76 | 290.32 | 318.36
0.2 | 0.0049114 | 76.1 | 302.86 | 333.47
0.21 | 0.0050121 | 77.04 | 315.15 | 348.27
0.22 | 0.0051865 | 78.04 | 327.21 | 362.94
0.23 | 0.005342 | 79.2 | 338.75 | 377.38
0.24 | 0.0054659 | 80.02 | 349.88 | 391.42
0.25 | 0.0056704 | 81.27 | 360.68 | 405.09
0.26 | 0.005717 | 82.14 | 370.98 | 418.64
0.27 | 0.005859 | 83.42 | 381.13 | 432.08
0.28 | 0.006095 | 84.39 | 390.7 | 444.83
0.29 | 0.006248 | 85.59 | 399.92 | 457.45
0.3 | 0.006418 | 86.79 | 408.82 | 469.79
0.31 | 0.006615 | 87.94 | 417.4 | 481.81
0.32 | 0.006765 | 89.17 | 425.5 | 493.61
0.33 | 0.007031 | 90.16 | 433.4 | 505.08
0.34 | 0.007119 | 91.36 | 440.77 | 516.15
0.35 | 0.00739 | 92.46 | 447.97 | 526.94
0.36 | 0.007527 | 93.53 | 454.85 | 537.45
0.37 | 0.00779 | 94.61 | 461.32 | 547.66
0.38 | 0.007946 | 95.75 | 467.53 | 557.46
0.39 | 0.008175 | 96.77 | 473.4 | 566.93
0.4 | 0.008414 | 97.95 | 479.1 | 576
0.41 | 0.008608 | 99.05 | 484.46 | 584.8
0.42 | 0.008913 | 99.96 | 489.63 | 593.6
0.43 | 0.009097 | 101.16 | 494.5 | 601.4
0.44 | 0.009419 | 102.2 | 499.26 | 609.8
0.45 | 0.009586 | 103.27 | 503.79 | 617
0.46 | 0.009912 | 104.38 | 508.03 | 624.5
0.47 | 0.010146 | 105.41 | 512.24 | 631.3
0.48 | 0.010471 | 106.55 | 516.24 | 638.1
0.49 | 0.010794 | 107.67 | 520.2 | 644.1
0.5 | 0.011126 | 108.79 | 523.93 | 650.2
0.51 | 0.011505 | 109.93 | 527.55 | 656.2
0.52 | 0.011772 | 110.96 | 531.12 | 661.7
0.53 | 0.012264 | 112.16 | 534.54 | 666.7
0.54 | 0.01256 | 113.36 | 537.84 | 671.8
0.55 | 0.013062 | 114.49 | 540.97 | 676.3
0.56 | 0.013452 | 115.59 | 544.24 | 680.8
0.57 | 0.013994 | 116.85 | 547.28 | 685.2
0.58 | 0.01443 | 117.97 | 550.22 | 689.1
0.59 | 0.014897 | 119.31 | 553.12 | 693
0.6 | 0.01555 | 120.45 | 555.8 | 696.2
0.61 | 0.016008 | 121.62 | 558.61 | 699.7
0.62 | 0.016637 | 122.88 | 561.19 | 702.7
0.63 | 0.017131 | 124.16 | 563.72 | 705.4
0.64 | 0.017793 | 125.42 | 566.18 | 708
0.65 | 0.018349 | 126.73 | 568.53 | 710.6
0.66 | 0.019053 | 127.91 | 570.7 | 712.8
0.67 | 0.019706 | 129.26 | 572.8 | 714.8
0.68 | 0.020338 | 130.49 | 574.9 | 716.6
0.69 | 0.021098 | 131.78 | 577 | 718.4
0.7 | 0.021751 | 133.06 | 578.9 | 720.1
0.71 | 0.022532 | 134.26 | 580.6 | 721.4
0.72 | 0.023259 | 135.6 | 582.8 | 722.8
0.73 | 0.024152 | 136.87 | 584.2 | 724
0.74 | 0.024863 | 138.21 | 586.2 | 725.1
0.75 | 0.025702 | 139.4 | 587.8 | 726
0.76 | 0.02644 | 140.74 | 589.4 | 727.1
0.77 | 0.027337 | 142.04 | 590.6 | 727.9
0.78 | 0.028233 | 143.35 | 592.4 | 728.7
0.79 | 0.029084 | 144.78 | 593.6 | 729.2
0.8 | 0.030053 | 145.93 | 595 | 730.3
0.81 | 0.030779 | 147.34 | 596.4 | 730.9
0.82 | 0.03194 | 148.73 | 597.6 | 731.5
0.83 | 0.032839 | 150.09 | 598.9 | 731.9
0.84 | 0.033854 | 151.47 | 600.3 | 732.3
0.85 | 0.034802 | 152.72 | 601.2 | 732.9
0.86 | 0.035764 | 154.18 | 602.6 | 733.3
0.87 | 0.03676 | 155.65 | 603.8 | 733.8
0.88 | 0.037638 | 157.01 | 604.8 | 734.1
0.89 | 0.038914 | 158.35 | 606 | 734.9
0.9 | 0.039996 | 159.76 | 607 | 734.9
0.91 | 0.041173 | 161.22 | 608 | 735.1
0.92 | 0.042105 | 162.69 | 609 | 735.4
0.93 | 0.043374 | 164.14 | 610.2 | 736.1
0.94 | 0.044402 | 165.46 | 611.1 | 736.1
0.95 | 0.045814 | 167.01 | 612.2 | 736.3
0.96 | 0.04697 | 168.52 | 613.5 | 736.7
0.97 | 0.048243 | 169.92 | 614.2 | 737
0.98 | 0.049475 | 171.4 | 615.4 | 737.3
0.99 | 0.050422 | 172.76 | 616.5 | 737.7
1 | 0.051742 | 174.33 | 617.4 | 737.7