## I-V Characteristic (mA-mm)
VDS (V) | VGS = -0.300 V | VGS = 0.100 V | VGS = 0.500 V | VGS = 0.900 V
0 | -3.5426e-05 | -0.5498 | -1.1688 | -5.405
0.01 | 0.0009249 | 7.923 | 16.024 | 13.105
0.02 | 0.0016349 | 15.959 | 32.825 | 31.244
0.03 | 0.0021449 | 23.247 | 49.571 | 49.367
0.04 | 0.0025743 | 30.064 | 66.46 | 67.67
0.05 | 0.0028789 | 36.177 | 82.96 | 85.59
0.06 | 0.0031418 | 41.806 | 99.48 | 103.56
0.07 | 0.0033706 | 46.79 | 115.87 | 121.46
0.08 | 0.0035199 | 51.276 | 131.92 | 139
0.09 | 0.0037173 | 55.137 | 147.83 | 156.53
0.1 | 0.0038509 | 58.49 | 163.51 | 173.85
0.11 | 0.0040041 | 61.59 | 179.06 | 191.03
0.12 | 0.0041711 | 64.24 | 194.48 | 208.27
0.13 | 0.0042798 | 66.77 | 209.32 | 224.97
0.14 | 0.0044624 | 68.72 | 223.96 | 241.51
0.15 | 0.00457 | 70.73 | 238.43 | 257.98
0.16 | 0.0047334 | 72.26 | 252.47 | 274
0.17 | 0.0048803 | 73.82 | 266.42 | 290.19
0.18 | 0.0050046 | 75.16 | 279.68 | 305.67
0.19 | 0.005197 | 76.4 | 292.87 | 321.22
0.2 | 0.0053124 | 77.76 | 305.68 | 336.49
0.21 | 0.0055033 | 78.6 | 318.03 | 351.38
0.22 | 0.0056684 | 79.98 | 330.06 | 366.14
0.23 | 0.005772 | 80.77 | 341.8 | 380.61
0.24 | 0.005939 | 81.94 | 353.02 | 394.78
0.25 | 0.006115 | 82.96 | 363.87 | 408.6
0.26 | 0.006322 | 83.99 | 374.36 | 422.32
0.27 | 0.006467 | 85.27 | 384.5 | 435.66
0.28 | 0.006717 | 86.29 | 394.19 | 448.62
0.29 | 0.006836 | 87.69 | 403.46 | 461.27
0.3 | 0.007093 | 88.78 | 412.51 | 473.73
0.31 | 0.007224 | 90.04 | 421.16 | 486.12
0.32 | 0.007488 | 91.12 | 429.31 | 497.63
0.33 | 0.007617 | 92.3 | 437.24 | 509.21
0.34 | 0.007881 | 93.58 | 444.76 | 520.39
0.35 | 0.008073 | 94.58 | 451.96 | 531.15
0.36 | 0.008293 | 95.84 | 458.88 | 541.87
0.37 | 0.00855 | 96.91 | 465.47 | 551.93
0.38 | 0.008721 | 98.03 | 471.67 | 561.84
0.39 | 0.009039 | 99.16 | 477.61 | 571.4
0.4 | 0.009187 | 100.18 | 483.36 | 580.5
0.41 | 0.009531 | 101.38 | 488.77 | 589.4
0.42 | 0.009723 | 102.38 | 493.97 | 597.8
0.43 | 0.010019 | 103.58 | 498.87 | 606.2
0.44 | 0.010277 | 104.66 | 503.63 | 614.2
0.45 | 0.010588 | 105.81 | 508.13 | 621.8
0.46 | 0.010902 | 106.89 | 512.48 | 629.1
0.47 | 0.011172 | 107.94 | 516.72 | 636
0.48 | 0.011583 | 109.18 | 520.76 | 642.5
0.49 | 0.011846 | 110.19 | 524.73 | 648.9
0.5 | 0.012329 | 111.37 | 528.44 | 654.9
0.51 | 0.012583 | 112.42 | 532.11 | 660.7
0.52 | 0.013134 | 113.65 | 535.58 | 666.5
0.53 | 0.013484 | 114.88 | 539.11 | 671.6
0.54 | 0.013948 | 116.02 | 542.45 | 676.4
0.55 | 0.01446 | 117.31 | 545.64 | 681.2
0.56 | 0.014982 | 118.31 | 548.86 | 685.6
0.57 | 0.015524 | 119.67 | 551.89 | 690
0.58 | 0.015975 | 120.88 | 554.84 | 693.8
0.59 | 0.016669 | 122.02 | 557.7 | 697.3
0.6 | 0.017213 | 123.35 | 560.49 | 701.1
0.61 | 0.017872 | 124.5 | 563.25 | 704.2
0.62 | 0.018426 | 125.85 | 565.82 | 707.2
0.63 | 0.01913 | 127.11 | 568.37 | 710
0.64 | 0.019802 | 128.43 | 570.7 | 712.7
0.65 | 0.020443 | 129.57 | 573.2 | 715.3
0.66 | 0.021288 | 130.9 | 575 | 717.4
0.67 | 0.021971 | 132.15 | 577.6 | 719.4
0.68 | 0.022774 | 133.4 | 579.8 | 721.3
0.69 | 0.023486 | 134.8 | 581.4 | 722.9
0.7 | 0.024424 | 135.95 | 583.7 | 724.7
0.71 | 0.02513 | 137.31 | 585.4 | 726.1
0.72 | 0.025932 | 138.64 | 587.6 | 727.7
0.73 | 0.026836 | 139.93 | 589 | 728.7
0.74 | 0.027719 | 141.3 | 591 | 729.9
0.75 | 0.028779 | 142.5 | 592.4 | 730.7
0.76 | 0.029542 | 143.87 | 593.8 | 731.5
0.77 | 0.030535 | 145.24 | 595.4 | 732.3
0.78 | 0.031493 | 146.52 | 597.2 | 733.3
0.79 | 0.032594 | 147.81 | 598.2 | 734.1
0.8 | 0.033472 | 149.17 | 599.9 | 734.9
0.81 | 0.034429 | 150.58 | 601.1 | 735.4
0.82 | 0.035637 | 151.86 | 602.6 | 736.1
0.83 | 0.036578 | 153.32 | 603.8 | 736.3
0.84 | 0.037787 | 154.57 | 605.1 | 737
0.85 | 0.038906 | 156.03 | 605.9 | 737.7
0.86 | 0.04014 | 157.49 | 607.4 | 738.1
0.87 | 0.04104 | 158.83 | 608.5 | 738.3
0.88 | 0.042371 | 160.37 | 609.5 | 738.7
0.89 | 0.043525 | 161.58 | 610.6 | 739.3
0.9 | 0.04485 | 163.13 | 611.8 | 739.3
0.91 | 0.04599 | 164.59 | 612.9 | 739.7
0.92 | 0.047323 | 166.07 | 613.8 | 740.1
0.93 | 0.04866 | 167.47 | 614.8 | 740.3
0.94 | 0.049735 | 168.96 | 615.8 | 740.9
0.95 | 0.051403 | 170.38 | 617 | 740.9
0.96 | 0.052628 | 171.96 | 618 | 741.1
0.97 | 0.054182 | 173.41 | 619 | 741.5
0.98 | 0.055205 | 174.65 | 619.9 | 741.7
0.99 | 0.056841 | 176.29 | 621.1 | 741.9
1 | 0.0585 | 177.81 | 622.2 | 742.1