## I-V Characteristic (mA-mm)
VDS (V) | VGS = -0.300 V | VGS = 0.100 V | VGS = 0.500 V | VGS = 0.900 V
0 | -2.6343e-05 | -0.5626 | -0.9468 | -5.115
0.01 | 0.0008435 | 7.942 | 15.971 | 12.999
0.02 | 0.0014949 | 15.734 | 32.75 | 31.191
0.03 | 0.0019619 | 23.023 | 49.565 | 49.372
0.04 | 0.0023388 | 29.711 | 66.45 | 67.58
0.05 | 0.0026357 | 35.888 | 82.75 | 85.59
0.06 | 0.0028459 | 41.326 | 99.19 | 103.23
0.07 | 0.003065 | 46.344 | 115.93 | 121.39
0.08 | 0.0032045 | 50.617 | 131.62 | 138.88
0.09 | 0.0033654 | 54.548 | 147.47 | 156.33
0.1 | 0.0035086 | 57.69 | 163.31 | 173.47
0.11 | 0.0036254 | 60.81 | 178.76 | 190.72
0.12 | 0.0037812 | 63.53 | 193.93 | 208.03
0.13 | 0.0038726 | 65.72 | 208.93 | 224.47
0.14 | 0.0040074 | 67.95 | 223.56 | 241.01
0.15 | 0.0041446 | 69.62 | 237.91 | 257.6
0.16 | 0.0042453 | 71.29 | 252.08 | 273.79
0.17 | 0.0044152 | 72.65 | 265.79 | 289.51
0.18 | 0.0045078 | 73.98 | 279.18 | 305.27
0.19 | 0.0046791 | 75.3 | 292.22 | 320.86
0.2 | 0.0048046 | 76.28 | 305.09 | 335.93
0.21 | 0.004927 | 77.68 | 317.53 | 351.09
0.22 | 0.0051079 | 78.31 | 329.32 | 365.72
0.23 | 0.0051978 | 79.57 | 340.95 | 380.07
0.24 | 0.0053953 | 80.51 | 352.26 | 394.16
0.25 | 0.005528 | 81.46 | 363 | 407.99
0.26 | 0.0056951 | 82.67 | 373.42 | 421.75
0.27 | 0.005725 | 83.56 | 383.52 | 434.86
0.28 | 0.005954 | 84.97 | 393.15 | 447.88
0.29 | 0.006093 | 85.89 | 402.38 | 460.66
0.3 | 0.006292 | 87.25 | 411.29 | 472.92
0.31 | 0.006479 | 88.18 | 419.92 | 485.11
0.32 | 0.006633 | 89.41 | 428.06 | 496.84
0.33 | 0.006865 | 90.58 | 435.83 | 508.42
0.34 | 0.006996 | 91.68 | 443.37 | 519.46
0.35 | 0.007258 | 92.86 | 450.56 | 530.34
0.36 | 0.007367 | 93.81 | 457.44 | 540.89
0.37 | 0.007645 | 95.11 | 463.91 | 551.17
0.38 | 0.007761 | 96.03 | 470.09 | 560.95
0.39 | 0.008009 | 97.19 | 476.05 | 570.3
0.4 | 0.008206 | 98.26 | 481.71 | 579.6
0.41 | 0.008425 | 99.32 | 487.1 | 588.4
0.42 | 0.008676 | 100.32 | 492.17 | 597.2
0.43 | 0.008862 | 101.41 | 497.15 | 605
0.44 | 0.009194 | 102.52 | 501.95 | 613.2
0.45 | 0.009363 | 103.51 | 506.34 | 620.6
0.46 | 0.009696 | 104.61 | 510.67 | 627.9
0.47 | 0.009878 | 105.67 | 514.83 | 635.1
0.48 | 0.010231 | 106.81 | 518.95 | 641.3
0.49 | 0.010505 | 107.95 | 522.75 | 647.9
0.5 | 0.010792 | 108.91 | 526.52 | 653.7
0.51 | 0.011169 | 110.13 | 530.14 | 659.7
0.52 | 0.011519 | 111.27 | 533.76 | 664.9
0.53 | 0.011947 | 112.42 | 537.17 | 670.3
0.54 | 0.012288 | 113.54 | 540.35 | 674.9
0.55 | 0.012733 | 114.61 | 543.67 | 679.8
0.56 | 0.013097 | 115.87 | 546.82 | 684.1
0.57 | 0.013661 | 117.05 | 549.85 | 688.4
0.58 | 0.014079 | 118.27 | 552.81 | 692.3
0.59 | 0.014564 | 119.41 | 555.59 | 696.4
0.6 | 0.015078 | 120.58 | 558.43 | 699.6
0.61 | 0.015558 | 121.86 | 561.14 | 702.9
0.62 | 0.016184 | 123.11 | 563.67 | 705.9
0.63 | 0.016724 | 124.36 | 566.17 | 708.8
0.64 | 0.01742 | 125.46 | 568.64 | 711.2
0.65 | 0.017912 | 126.75 | 570.9 | 713.7
0.66 | 0.018617 | 128.03 | 573.1 | 715.8
0.67 | 0.019221 | 129.27 | 575.1 | 717.8
0.68 | 0.019922 | 130.64 | 577.6 | 719.7
0.69 | 0.020526 | 131.72 | 579.1 | 721.5
0.7 | 0.021321 | 133.13 | 581.6 | 723.1
0.71 | 0.022012 | 134.36 | 583.3 | 724.3
0.72 | 0.022628 | 135.62 | 584.8 | 725.6
0.73 | 0.023539 | 136.99 | 586.8 | 726.9
0.74 | 0.024204 | 138.11 | 588.4 | 728.1
0.75 | 0.025034 | 139.47 | 589.8 | 729.1
0.76 | 0.025791 | 140.82 | 591.7 | 729.9
0.77 | 0.026559 | 142.16 | 593 | 730.9
0.78 | 0.027422 | 143.36 | 594.3 | 731.5
0.79 | 0.028211 | 144.68 | 596.2 | 732.1
0.8 | 0.029167 | 146.01 | 597.2 | 732.9
0.81 | 0.030035 | 147.33 | 598.6 | 733.5
0.82 | 0.030918 | 148.78 | 600.1 | 734.1
0.83 | 0.0318 | 149.9 | 601.1 | 734.9
0.84 | 0.032839 | 151.4 | 602.4 | 735.1
0.85 | 0.03378 | 152.76 | 603.8 | 735.5
0.86 | 0.034816 | 154.12 | 604.7 | 736.1
0.87 | 0.035734 | 155.56 | 606 | 736.3
0.88 | 0.036752 | 156.95 | 607.1 | 736.9
0.89 | 0.037695 | 158.37 | 607.8 | 737.1
0.9 | 0.038672 | 159.75 | 609.2 | 737.7
0.91 | 0.039779 | 161.22 | 610.3 | 737.9
0.92 | 0.040805 | 162.58 | 611.5 | 738.3
0.93 | 0.042031 | 164.07 | 612.6 | 738.3
0.94 | 0.043042 | 165.53 | 613.4 | 738.6
0.95 | 0.044178 | 166.98 | 614.3 | 738.8
0.96 | 0.045447 | 168.36 | 615.5 | 739.1
0.97 | 0.04644 | 169.74 | 616.6 | 739.5
0.98 | 0.047736 | 171.32 | 617.5 | 739.9
0.99 | 0.048926 | 172.75 | 618.6 | 739.9
1 | 0.050246 | 174.17 | 619.8 | 740.2